## Sheet1
q | I
0.00566283 | 21
0.00615365 | 19
0.00664447 | 17
0.0071353 | 16
0.00762612 | 16
0.00811695 | 15
0.00860777 | 15
0.00909859 | 14
0.00958942 | 14
0.0100802 | 13
0.0105711 | 13
0.0110619 | 12
0.0115527 | 12
0.0120435 | 12
0.0125344 | 12
0.0130252 | 11
0.013516 | 11
0.0140068 | 11
0.0144977 | 11
0.0149885 | 11
0.0154793 | 10
0.0159701 | 9.7
0.0164609 | 9.6
0.0169518 | 9.3
0.0174426 | 9
0.0179334 | 8.7
0.0184243 | 8.2
0.0189151 | 8.1
0.0194059 | 8
0.0198967 | 7.6
0.0203875 | 7.3
0.0208784 | 7.1
0.0213692 | 6.7
0.02186 | 6.4
0.0223508 | 6.2
0.0228417 | 5.9
0.0233325 | 5.7
0.0238233 | 5.4
0.0243141 | 5
0.024805 | 4.8
0.0252958 | 4.6
0.0257866 | 4.3
0.0262774 | 4.2
0.0267683 | 4
0.0272591 | 3.8
0.0277499 | 3.6
0.0282407 | 3.5
0.0287316 | 3.2
0.0292224 | 3
0.0297132 | 2.8
0.030204 | 2.8
0.0306948 | 2.5
0.0311857 | 2.5
0.0316765 | 2.3
0.0321673 | 2.1
0.0326581 | 2.1
0.033149 | 2
0.0336398 | 1.8
0.0341306 | 1.8
0.0346214 | 1.7
0.0351123 | 1.6
0.0356031 | 1.5
0.0360939 | 1.5
0.0365847 | 1.3
0.0370755 | 1.3
0.0375664 | 1.2
0.0380572 | 1.1
0.038548 | 1.1
0.0390389 | 1
0.0395297 | 0.98
0.0400205 | 0.87
0.0405113 | 0.84
0.0410021 | 0.79
0.041493 | 0.73
0.0419838 | 0.73
0.0424746 | 0.69
0.0429654 | 0.64
0.0434563 | 0.62
0.0439471 | 0.57
0.0444379 | 0.53
0.0449287 | 0.5
0.0454196 | 0.45
0.0459104 | 0.46
0.0464012 | 0.44
0.046892 | 0.41
0.0473828 | 0.42
0.0478737 | 0.37
0.0483645 | 0.38
0.0488553 | 0.38
0.0493461 | 0.31
0.049837 | 0.32
0.0503278 | 0.29
0.0508186 | 0.29
0.0513094 | 0.28
0.0518003 | 0.28
0.0522911 | 0.27
0.0527819 | 0.23
0.0532727 | 0.23
0.0537636 | 0.23
0.0542544 | 0.23
0.0547452 | 0.21
0.055236 | 0.21
0.0557269 | 0.21
0.0562177 | 0.21
0.0567085 | 0.18
0.0571993 | 0.18
0.0576902 | 0.18
0.058181 | 0.18
0.0586718 | 0.17
0.0591626 | 0.16
0.0596534 | 0.17
0.0601443 | 0.15
0.0606351 | 0.15
0.0611259 | 0.14
0.0616167 | 0.13
0.0621076 | 0.14
0.0625984 | 0.12
0.0630892 | 0.11
0.06358 | 0.11
0.0640709 | 0.12
0.0645617 | 0.12
0.0650525 | 0.11
0.0655433 | 0.1
0.0660342 | 0.099
0.066525 | 0.11
0.0670158 | 0.087
0.0675066 | 0.09
0.0679975 | 0.09
0.0684883 | 0.094
0.0689791 | 0.086
0.0694699 | 0.087
0.0699608 | 0.081
0.0704516 | 0.083
0.0709424 | 0.084
0.0714332 | 0.078
0.071924 | 0.07
0.0724149 | 0.073
0.0729057 | 0.069
0.0733965 | 0.068
0.0738873 | 0.072
0.0743782 | 0.056
0.074869 | 0.069
0.0753598 | 0.067
0.0758506 | 0.068
0.0763415 | 0.059
0.0768323 | 0.058
0.0773231 | 0.058
0.0778139 | 0.052
0.0783048 | 0.043
0.0787956 | 0.052
0.0792864 | 0.048
0.0797772 | 0.049
0.080268 | 0.047
0.0807589 | 0.051
0.0812497 | 0.045
0.0817405 | 0.043
0.0822313 | 0.047
0.0827222 | 0.046
0.083213 | 0.04
0.0837038 | 0.041
0.0841946 | 0.037
0.0846855 | 0.041
0.0851763 | 0.034
0.0856671 | 0.038
0.0861579 | 0.038
0.0866488 | 0.032
0.0871396 | 0.039
0.0876304 | 0.035
0.0881212 | 0.034
0.0886121 | 0.034
0.0891029 | 0.032
0.0895937 | 0.03
0.0900845 | 0.035
0.0905753 | 0.033
0.0910662 | 0.027
0.091557 | 0.029
0.0920478 | 0.031
0.0925387 | 0.031
0.0930295 | 0.026
0.0935203 | 0.034
0.0940111 | 0.025
0.0945019 | 0.028
0.0949928 | 0.028
0.0954836 | 0.024
0.0959744 | 0.024
0.0964652 | 0.025
0.0969561 | 0.022
0.0974469 | 0.024
0.0979377 | 0.021
0.0984285 | 0.031
0.0989194 | 0.024
0.0994102 | 0.024
0.099901 | 0.02
0.100392 | 0.022
0.100883 | 0.017
0.101374 | 0.016
0.101864 | 0.023
0.102355 | 0.02
0.102846 | 0.018
0.103337 | 0.017
0.103828 | 0.015
0.104318 | 0.018
0.104809 | 0.018
0.1053 | 0.02
0.105791 | 0.014
0.106282 | 0.017
0.106773 | 0.017
0.107263 | 0.013
0.107754 | 0.018
0.108245 | 0.017
0.108736 | 0.016
0.109227 | 0.016
0.109718 | 0.015
0.110208 | 0.013
0.110699 | 0.012
0.11119 | 0.014
0.111681 | 0.013
0.112172 | 0.017
0.112662 | 0.014
0.113153 | 0.016
0.113644 | 0.013
0.114135 | 0.014
0.114626 | 0.014
0.115117 | 0.013
0.115607 | 0.014
0.116098 | 0.016
0.116589 | 0.013
0.11708 | 0.016
0.117571 | 0.013
0.118062 | 0.012
0.118552 | 0.017