## Sheet1
q | I
0.00566283 | 247
0.00615365 | 267
0.00664447 | 249
0.0071353 | 243
0.00762612 | 257
0.00811695 | 244
0.00860777 | 241
0.00909859 | 254
0.00958942 | 237
0.0100802 | 241
0.0105711 | 233
0.0110619 | 237
0.0115527 | 228
0.0120435 | 227
0.0125344 | 216
0.0130252 | 222
0.013516 | 220
0.0140068 | 204
0.0144977 | 203
0.0149885 | 192
0.0154793 | 192
0.0159701 | 181
0.0164609 | 182
0.0169518 | 167
0.0174426 | 161
0.0179334 | 155
0.0184243 | 148
0.0189151 | 142
0.0194059 | 134
0.0198967 | 125
0.0203875 | 123
0.0208784 | 121
0.0213692 | 114
0.02186 | 107
0.0223508 | 102
0.0228417 | 98.3
0.0233325 | 98
0.0238233 | 92
0.0243141 | 85.8
0.024805 | 79.8
0.0252958 | 77.7
0.0257866 | 73.1
0.0262774 | 68.5
0.0267683 | 66.7
0.0272591 | 63.2
0.0277499 | 58.3
0.0282407 | 58.6
0.0287316 | 54.5
0.0292224 | 50.7
0.0297132 | 49.9
0.030204 | 45.3
0.0306948 | 43.2
0.0311857 | 41.8
0.0316765 | 38.3
0.0321673 | 36.2
0.0326581 | 34.6
0.033149 | 32.6
0.0336398 | 30.3
0.0341306 | 29.5
0.0346214 | 28.3
0.0351123 | 25.2
0.0356031 | 24.6
0.0360939 | 24.1
0.0365847 | 21.4
0.0370755 | 20.9
0.0375664 | 19.3
0.0380572 | 18.8
0.038548 | 17.6
0.0390389 | 15.9
0.0395297 | 15.9
0.0400205 | 15
0.0405113 | 14.3
0.0410021 | 13.1
0.041493 | 12.5
0.0419838 | 11.3
0.0424746 | 11.7
0.0429654 | 10.1
0.0434563 | 9.53
0.0439471 | 9.42
0.0444379 | 8.52
0.0449287 | 8.67
0.0454196 | 8.55
0.0459104 | 7.63
0.0464012 | 7.05
0.046892 | 6.39
0.0473828 | 5.8
0.0478737 | 5.82
0.0483645 | 6.15
0.0488553 | 5.76
0.0493461 | 4.93
0.049837 | 4.83
0.0503278 | 4.89
0.0508186 | 4.85
0.0513094 | 4.47
0.0518003 | 4.41
0.0522911 | 3.86
0.0527819 | 3.91
0.0532727 | 3.5
0.0537636 | 3.25
0.0542544 | 3.25
0.0547452 | 3.24
0.055236 | 3.37
0.0557269 | 3.2
0.0562177 | 3.25
0.0567085 | 2.66
0.0571993 | 3.03
0.0576902 | 2.82
0.058181 | 2.75
0.0586718 | 2.51
0.0591626 | 2.38
0.0596534 | 2.37
0.0601443 | 2.39
0.0606351 | 2.22
0.0611259 | 2.14
0.0616167 | 1.92
0.0621076 | 1.97
0.0625984 | 1.82
0.0630892 | 1.63
0.06358 | 1.94
0.0640709 | 1.87
0.0645617 | 1.69
0.0650525 | 1.78
0.0655433 | 1.73
0.0660342 | 1.66
0.066525 | 1.46
0.0670158 | 1.59
0.0675066 | 1.45
0.0679975 | 1.35
0.0684883 | 1.54
0.0689791 | 1.14
0.0694699 | 1.27
0.0699608 | 1.19
0.0704516 | 1.34
0.0709424 | 1.26
0.0714332 | 1.15
0.071924 | 1.07
0.0724149 | 1.14
0.0729057 | 1.1
0.0733965 | 1.03
0.0738873 | 1.12
0.0743782 | 0.944
0.074869 | 0.855
0.0753598 | 0.9
0.0758506 | 0.889
0.0763415 | 0.822
0.0768323 | 0.889
0.0773231 | 0.815
0.0778139 | 0.791
0.0783048 | 0.803
0.0787956 | 0.826
0.0792864 | 0.842
0.0797772 | 0.689
0.080268 | 0.634
0.0807589 | 0.669
0.0812497 | 0.785
0.0817405 | 0.738
0.0822313 | 0.713
0.0827222 | 0.767
0.083213 | 0.765
0.0837038 | 0.524
0.0841946 | 0.691
0.0846855 | 0.583
0.0851763 | 0.558
0.0856671 | 0.438
0.0861579 | 0.504
0.0866488 | 0.536
0.0871396 | 0.539
0.0876304 | 0.442
0.0881212 | 0.439
0.0886121 | 0.588
0.0891029 | 0.544
0.0895937 | 0.473
0.0900845 | 0.489
0.0905753 | 0.414
0.0910662 | 0.347
0.091557 | 0.47
0.0920478 | 0.456
0.0925387 | 0.489
0.0930295 | 0.3
0.0935203 | 0.443
0.0940111 | 0.355
0.0945019 | 0.396
0.0949928 | 0.504
0.0954836 | 0.424
0.0959744 | 0.303
0.0964652 | 0.315
0.0969561 | 0.394
0.0974469 | 0.269
0.0979377 | 0.301
0.0984285 | 0.312
0.0989194 | 0.354
0.0994102 | 0.308
0.099901 | 0.308
0.100392 | 0.255
0.100883 | 0.275
0.101374 | 0.425
0.101864 | 0.279
0.102355 | 0.31
0.102846 | 0.333
0.103337 | 0.233
0.103828 | 0.295
0.104318 | 0.299
0.104809 | 0.243
0.1053 | 0.248
0.105791 | 0.244
0.106282 | 0.189
0.106773 | 0.263
0.107263 | 0.195
0.107754 | 0.267
0.108245 | 0.197
0.108736 | 0.25
0.109227 | 0.197
0.109718 | 0.271
0.110208 | 0.14
0.110699 | 0.22
0.11119 | 0.183
0.111681 | 0.192
0.112172 | 0.22
0.112662 | 0.216
0.113153 | 0.218
0.113644 | 0.179
0.114135 | 0.158
0.114626 | 0.161
0.115117 | 0.118
0.115607 | 0.168
0.116098 | 0.161
0.116589 | 0.172
0.11708 | 0.232
0.117571 | 0.186
0.118062 | 0.175
0.118552 | 0.147
0.119043 | 0.125
0.119534 | 0.16
0.120025 | 0.153
0.120516 | 0.0673
0.121006 | 0.198
0.121497 | 0.129
0.121988 | 0.171
0.122479 | 0.0607
0.12297 | 0.142
0.123461 | 0.185
0.123951 | 0.135
0.124442 | 0.211
0.124933 | 0.132
0.125424 | 0.122
0.125915 | 0.134
0.126406 | 0.161
0.126896 | 0.14
0.127387 | 0.116
0.127878 | 0.114
0.128369 | 0.0911
0.12886 | 0.101
0.12935 | 0.108
0.129841 | 0.0876
0.130332 | 0.0685
0.130823 | 0.0994
0.131314 | 0.0846
0.131805 | 0.124
0.132295 | 0.142
0.132786 | 0.156
0.133277 | 0.101
0.133768 | 0.195
0.134259 | 0.0742
0.134749 | 0.117
0.13524 | 0.177
0.135731 | 0.0933
0.136222 | 0.107
0.136713 | 0.0779
0.137204 | 0.0806
0.137694 | 0.0741
0.138185 | 0.146
0.138676 | 0.092
0.139167 | 0.123
0.139658 | 0.042
0.140149 | 0.103
0.140639 | 0.0516
0.14113 | 0.105
0.141621 | 0.0944
0.142112 | 0.129
0.142603 | 0.0987
0.143094 | 0.0677
0.143584 | 0.103
0.144075 | 0.1
0.144566 | 0.113
0.145057 | 0.0785
0.145548 | 0.0491
0.146038 | 0.133
0.146529 | 0.0517
0.14702 | 0.106
0.147511 | 0.173
0.148002 | 0.11
0.148493 | 0.203
0.148983 | 0.0514
0.149474 | 0.0593
0.149965 | 0.117
0.150456 | 0.146
0.150947 | 0.0466
0.151438 | 0.0739
0.151928 | 0.0549
0.152419 | 0.0952
0.15291 | 0.0123
0.153401 | 0.0842
0.153892 | 0.12
0.154382 | 0.0806
0.154873 | 0.0256
0.155364 | 0.148
0.155855 | 0.00271
0.156346 | 0.105
0.156837 | 0.121
0.157327 | 0.0476
0.157818 | 0.103
0.158309 | 0.095
0.1588 | 0.127
0.159291 | 0.091
0.159781 | 0.0606
0.160272 | 0.0138
0.160763 | 0.117
0.161254 | 0.074
0.161745 | 0.0618
0.162236 | 0.0834
0.162727 | 0.0611
0.163217 | 0.0956
0.163708 | 0.0708
0.164199 | 0.078
0.16469 | 0.0883
0.165181 | 0.0134
0.165671 | 0.121
0.166162 | 0.069
0.166653 | 0.049
0.167144 | 0.0664
0.167635 | 0.0312
0.168126 | 0.0207
0.168616 | 0.0976
0.169107 | -0.00117
0.169598 | 0.0936
0.170089 | 0.0727
0.17058 | 0.143
0.17107 | 0.0666
0.171561 | 0.0226
0.172052 | -0.00506
0.172543 | 0.0464
0.173034 | 0.0671
0.174015 | 0.165
0.174506 | 0.0539
0.174997 | 0.0907
0.175488 | 0.0265
0.175979 | 0.0621
0.17696 | 0.00866
0.177451 | 0.0644
0.177942 | 0.0868
0.178433 | 0.00831
0.178924 | -0.0118
0.179905 | -0.00169
0.180396 | -0.0422
0.181378 | 0.0449
0.181869 | -0.0576
0.182359 | -0.0196
0.18285 | 0.0732
0.183341 | -0.033
0.183832 | -0.023
0.184323 | -0.0783
0.184813 | 0.193
0.185795 | 0.152
0.186286 | 0.153
0.186777 | -0.0188