## Sheet1
q | I
0.00566283 | 1110
0.00615365 | 1080
0.00664447 | 1000
0.0071353 | 962
0.00762612 | 927
0.00811695 | 1020
0.00860777 | 967
0.00909859 | 933
0.00958942 | 883
0.0100802 | 839
0.0105711 | 803
0.0110619 | 774
0.0115527 | 737
0.0120435 | 725
0.0125344 | 683
0.0130252 | 672
0.013516 | 635
0.0140068 | 626
0.0144977 | 600
0.0149885 | 581
0.0154793 | 558
0.0159701 | 542
0.0164609 | 520
0.0169518 | 502
0.0174426 | 489
0.0179334 | 464
0.0184243 | 454
0.0189151 | 430
0.0194059 | 415
0.0198967 | 397
0.0203875 | 388
0.0208784 | 375
0.0213692 | 362
0.02186 | 348
0.0223508 | 340
0.0228417 | 319
0.0233325 | 310
0.0238233 | 297
0.0243141 | 286
0.024805 | 273
0.0252958 | 262
0.0257866 | 253
0.0262774 | 241
0.0267683 | 231
0.0272591 | 219
0.0277499 | 212
0.0282407 | 205
0.0287316 | 196
0.0292224 | 191
0.0297132 | 180
0.030204 | 172
0.0306948 | 162
0.0311857 | 156
0.0316765 | 150
0.0321673 | 143
0.0326581 | 138
0.033149 | 131
0.0336398 | 125
0.0341306 | 120
0.0346214 | 114
0.0351123 | 109
0.0356031 | 106
0.0360939 | 99
0.0365847 | 95.9
0.0370755 | 90.3
0.0375664 | 86.6
0.0380572 | 84.2
0.038548 | 78.1
0.0390389 | 74.5
0.0395297 | 70.3
0.0400205 | 68.7
0.0405113 | 63.8
0.0410021 | 59.6
0.041493 | 56.6
0.0419838 | 53.3
0.0424746 | 52.2
0.0429654 | 48.7
0.0434563 | 46.6
0.0439471 | 43.8
0.0444379 | 42.4
0.0449287 | 39.6
0.0454196 | 38.7
0.0459104 | 36.3
0.0464012 | 34.9
0.046892 | 32.4
0.0473828 | 31.2
0.0478737 | 30.3
0.0483645 | 28.5
0.0488553 | 26.5
0.0493461 | 25.9
0.049837 | 25
0.0503278 | 23.3
0.0508186 | 22.4
0.0513094 | 21.4
0.0518003 | 20.9
0.0522911 | 19.5
0.0527819 | 19.6
0.0532727 | 18.7
0.0537636 | 17.7
0.0542544 | 16.9
0.0547452 | 15.3
0.055236 | 15.8
0.0557269 | 14.9
0.0562177 | 14.5
0.0567085 | 14.4
0.0571993 | 13.3
0.0576902 | 13.5
0.058181 | 12.9
0.0586718 | 12.2
0.0591626 | 12
0.0596534 | 11.8
0.0601443 | 11.4
0.0606351 | 10.8
0.0611259 | 10.3
0.0616167 | 10.3
0.0621076 | 9.64
0.0625984 | 9.24
0.0630892 | 9.22
0.06358 | 9.06
0.0640709 | 8.82
0.0645617 | 8.44
0.0650525 | 8.13
0.0655433 | 7.62
0.0660342 | 7.9
0.066525 | 7.53
0.0670158 | 7.56
0.0675066 | 6.76
0.0679975 | 6.74
0.0684883 | 6.5
0.0689791 | 6.44
0.0694699 | 6.25
0.0699608 | 6.18
0.0704516 | 5.99
0.0709424 | 5.53
0.0714332 | 5.6
0.071924 | 5.55
0.0724149 | 5.36
0.0729057 | 4.84
0.0733965 | 4.89
0.0738873 | 4.89
0.0743782 | 4.57
0.074869 | 4.63
0.0753598 | 4.41
0.0758506 | 4.18
0.0763415 | 4.16
0.0768323 | 4.22
0.0773231 | 4.19
0.0778139 | 4
0.0783048 | 3.91
0.0787956 | 3.91
0.0792864 | 3.85
0.0797772 | 3.49
0.080268 | 3.48
0.0807589 | 3.69
0.0812497 | 3.44
0.0817405 | 3.33
0.0822313 | 3.18
0.0827222 | 3.32
0.083213 | 3.06
0.0837038 | 2.96
0.0841946 | 2.88
0.0846855 | 2.8
0.0851763 | 2.73
0.0856671 | 2.53
0.0861579 | 2.69
0.0866488 | 2.5
0.0871396 | 2.69
0.0876304 | 2.71
0.0881212 | 2.43
0.0886121 | 2.32
0.0891029 | 2.38
0.0895937 | 2.4
0.0900845 | 2.33
0.0905753 | 2.34
0.0910662 | 2.18
0.091557 | 2.1
0.0920478 | 2.11
0.0925387 | 1.98
0.0930295 | 1.94
0.0935203 | 1.93
0.0940111 | 1.97
0.0945019 | 1.93
0.0949928 | 2.02
0.0954836 | 1.84
0.0959744 | 1.74
0.0964652 | 1.82
0.0969561 | 1.63
0.0974469 | 1.72
0.0979377 | 1.58
0.0984285 | 1.48
0.0989194 | 1.55
0.0994102 | 1.45
0.099901 | 1.52
0.100392 | 1.42
0.100883 | 1.49
0.101374 | 1.5
0.101864 | 1.44
0.102355 | 1.3
0.102846 | 1.26
0.103337 | 1.36
0.103828 | 1.24
0.104318 | 1.25
0.104809 | 1.18
0.1053 | 1.19
0.105791 | 1.2
0.106282 | 1.22
0.106773 | 1.24
0.107263 | 1.23
0.107754 | 1.02
0.108245 | 1.1
0.108736 | 1.14
0.109227 | 0.991
0.109718 | 1.02
0.110208 | 0.917
0.110699 | 0.947
0.11119 | 0.986
0.111681 | 0.97
0.112172 | 1.03
0.112662 | 0.991
0.113153 | 0.902
0.113644 | 0.95
0.114135 | 0.922
0.114626 | 0.883
0.115117 | 0.851
0.115607 | 0.905
0.116098 | 0.826
0.116589 | 0.812
0.11708 | 0.867
0.117571 | 0.769
0.118062 | 0.777
0.118552 | 0.87
0.119043 | 0.717
0.119534 | 0.802
0.120025 | 0.812
0.120516 | 0.709
0.121006 | 0.745
0.121497 | 0.707
0.121988 | 0.794
0.122479 | 0.676
0.12297 | 0.795
0.123461 | 0.811
0.123951 | 0.641
0.124442 | 0.686
0.124933 | 0.682
0.125424 | 0.61
0.125915 | 0.629
0.126406 | 0.555
0.126896 | 0.622
0.127387 | 0.622
0.127878 | 0.575
0.128369 | 0.563
0.12886 | 0.54
0.12935 | 0.587
0.129841 | 0.627
0.130332 | 0.576
0.130823 | 0.654
0.131314 | 0.473
0.131805 | 0.59
0.132295 | 0.52
0.132786 | 0.509
0.133277 | 0.546
0.133768 | 0.525
0.134259 | 0.562
0.134749 | 0.493
0.13524 | 0.456
0.135731 | 0.468
0.136222 | 0.552
0.136713 | 0.44
0.137204 | 0.475
0.137694 | 0.448
0.138185 | 0.55
0.138676 | 0.468
0.139167 | 0.431
0.139658 | 0.388
0.140149 | 0.43
0.140639 | 0.442
0.14113 | 0.353
0.141621 | 0.352
0.142112 | 0.457
0.142603 | 0.375
0.143094 | 0.402
0.143584 | 0.341
0.144075 | 0.356
0.144566 | 0.416
0.145057 | 0.306
0.145548 | 0.438
0.146038 | 0.442
0.146529 | 0.316
0.14702 | 0.352
0.147511 | 0.283
0.148002 | 0.369
0.148493 | 0.29
0.148983 | 0.256
0.149474 | 0.344
0.149965 | 0.475
0.150456 | 0.321
0.150947 | 0.353
0.151438 | 0.346
0.151928 | 0.317
0.152419 | 0.452
0.15291 | 0.332
0.153401 | 0.242
0.153892 | 0.324
0.154382 | 0.35
0.154873 | 0.314
0.155364 | 0.287
0.155855 | 0.299
0.156346 | 0.253
0.156837 | 0.264
0.157327 | 0.298
0.157818 | 0.323
0.158309 | 0.225
0.1588 | 0.334
0.159291 | 0.307
0.159781 | 0.323
0.160272 | 0.315
0.160763 | 0.28
0.161254 | 0.224
0.161745 | 0.214
0.162236 | 0.28
0.162727 | 0.231
0.163217 | 0.224
0.163708 | 0.217
0.164199 | 0.242
0.16469 | 0.251
0.165181 | 0.222
0.165671 | 0.206
0.166162 | 0.192
0.166653 | 0.224
0.167144 | 0.258
0.167635 | 0.265
0.168126 | 0.311
0.168616 | 0.264
0.169107 | 0.204
0.169598 | 0.3
0.170089 | 0.276
0.17058 | 0.303
0.17107 | 0.237
0.171561 | 0.286
0.172052 | 0.231
0.172543 | 0.174
0.173034 | 0.218
0.174015 | 0.201
0.174506 | 0.162
0.174997 | 0.238
0.175488 | 0.204
0.175979 | 0.21
0.17696 | 0.134
0.177451 | 0.217
0.177942 | 0.177
0.178433 | 0.168
0.178924 | 0.108
0.179905 | 0.0906
0.180396 | 0.0772
0.181378 | 0.257
0.181869 | 0.0588
0.182359 | 0.203
0.18285 | 0.0956
0.183341 | 0.143
0.183832 | 0.262
0.184323 | 0.249
0.184813 | 0.215
0.185795 | 0.191
0.186286 | 0.36
0.186777 | 0.201