## Sheet1
q | I
0.00321 | 0.00377
0.0037 | 0.00438
0.00419 | 0.00501
0.00468 | 0.00549
0.00517 | 0.00628
0.00566 | 0.00724
0.00615 | 0.00853
0.00664 | 0.00983
0.00714 | 0.0113
0.00763 | 0.0128
0.00812 | 0.0148
0.00861 | 0.0172
0.00891 | 0.019
0.0096 | 0.0212
0.0103 | 0.0239
0.011 | 0.024
0.0117 | 0.0232
0.0124 | 0.0205
0.013 | 0.0174
0.0137 | 0.0145
0.0144 | 0.0123
0.0151 | 0.0107
0.0158 | 0.00975
0.0165 | 0.0094
0.0172 | 0.00921
0.0179 | 0.00949
0.0185 | 0.00972
0.0192 | 0.0103
0.0199 | 0.0105
0.0206 | 0.0111
0.0213 | 0.0115
0.022 | 0.0119
0.0227 | 0.0121
0.0234 | 0.0124
0.0241 | 0.0125
0.0247 | 0.0126
0.0254 | 0.0127
0.0261 | 0.0127
0.0268 | 0.0127
0.0275 | 0.0129
0.0282 | 0.0129
0.0289 | 0.0132
0.0296 | 0.0133
0.0302 | 0.0132
0.0309 | 0.0133
0.0316 | 0.0135
0.0323 | 0.0136
0.033 | 0.0137
0.0337 | 0.0136
0.0344 | 0.0137
0.0351 | 0.0135
0.0357 | 0.0136
0.0364 | 0.0134
0.0371 | 0.0131
0.0378 | 0.0133
0.0385 | 0.0128
0.0392 | 0.0127
0.0399 | 0.0124
0.0406 | 0.012
0.0413 | 0.0118
0.0419 | 0.0114
0.0426 | 0.011
0.0433 | 0.0107
0.044 | 0.0105
0.0447 | 0.01
0.0454 | 0.00974
0.0461 | 0.00948
0.0468 | 0.00918
0.0474 | 0.00884
0.0481 | 0.0086
0.0488 | 0.00832
0.0495 | 0.00798
0.0502 | 0.00775
0.0509 | 0.00759
0.0516 | 0.0074
0.0523 | 0.00726
0.0529 | 0.00704
0.0536 | 0.00683
0.0543 | 0.00665
0.055 | 0.00651
0.0557 | 0.00647
0.0564 | 0.00628
0.0571 | 0.00608
0.0578 | 0.00604
0.0585 | 0.00581
0.0591 | 0.00581
0.0598 | 0.00579
0.0605 | 0.00554
0.0612 | 0.00553
0.0619 | 0.00529
0.0626 | 0.00527
0.0633 | 0.00521
0.064 | 0.00516
0.0646 | 0.00502
0.0653 | 0.00485
0.066 | 0.00486
0.0667 | 0.00481
0.0674 | 0.00462
0.0681 | 0.00464
0.0688 | 0.00455
0.0695 | 0.00436
0.0702 | 0.00437
0.0708 | 0.00431
0.0715 | 0.00411
0.0722 | 0.00423
0.0729 | 0.00413
0.0736 | 0.00388
0.0743 | 0.0039
0.075 | 0.00387
0.0757 | 0.0037
0.0763 | 0.00371
0.077 | 0.0036
0.0777 | 0.00361
0.0784 | 0.00362
0.0791 | 0.00358
0.0798 | 0.00338
0.0805 | 0.00343
0.0812 | 0.00338
0.0818 | 0.00338
0.0825 | 0.0033
0.0832 | 0.00331
0.0839 | 0.00323
0.0846 | 0.00313
0.0853 | 0.00307
0.086 | 0.00314
0.0867 | 0.00305
0.0874 | 0.00292
0.088 | 0.0029
0.0887 | 0.00297
0.0894 | 0.00283
0.0901 | 0.00286
0.0908 | 0.00285
0.0915 | 0.00272
0.0922 | 0.00284
0.0929 | 0.00271
0.0935 | 0.00276
0.0942 | 0.00255
0.0949 | 0.0026
0.0956 | 0.00267
0.0963 | 0.00261
0.097 | 0.00262
0.0977 | 0.00255
0.0984 | 0.00263
0.0991 | 0.0024
0.0997 | 0.00236
0.1 | 0.00237
0.102 | 0.00238
0.103 | 0.00228
0.105 | 0.00219
0.106 | 0.00216
0.108 | 0.00213
0.109 | 0.00204
0.111 | 0.00202
0.112 | 0.00197
0.114 | 0.00195
0.115 | 0.00185
0.116 | 0.0019
0.118 | 0.0018
0.119 | 0.0018
0.121 | 0.00177
0.122 | 0.00174
0.124 | 0.00174
0.125 | 0.00167
0.127 | 0.0016
0.128 | 0.0016
0.13 | 0.00163
0.131 | 0.00158
0.133 | 0.00154
0.134 | 0.00151
0.136 | 0.00153
0.137 | 0.00146
0.139 | 0.00147
0.14 | 0.0014
0.141 | 0.0014
0.143 | 0.00139
0.144 | 0.00138
0.146 | 0.00136
0.147 | 0.00135
0.149 | 0.00128
0.15 | 0.0013
0.152 | 0.00126
0.153 | 0.00124
0.155 | 0.00124
0.156 | 0.00125
0.158 | 0.00124
0.159 | 0.00122
0.161 | 0.00112
0.162 | 0.00117
0.164 | 0.00113
0.165 | 0.00112
0.166 | 0.00112
0.168 | 0.00108
0.169 | 0.0011
0.171 | 0.00109
0.172 | 0.00107
0.174 | 0.00106
0.175 | 0.00103
0.177 | 0.00104
0.178 | 0.000957
0.18 | 0.00101
0.181 | 0.00102
0.183 | 0.000953
0.184 | 0.00101
0.186 | 0.000956
0.187 | 0.000965
0.189 | 0.000971
0.19 | 0.000933
0.191 | 0.000946
0.193 | 0.000936
0.194 | 0.000912
0.196 | 0.000871
0.197 | 0.00087
0.199 | 0.000886
0.2 | 0.00087
0.202 | 0.000864
0.203 | 0.000908
0.205 | 0.000854
0.206 | 0.000865
0.208 | 0.000833
0.209 | 0.000847
0.211 | 0.000832
0.212 | 0.000821
0.214 | 0.000814
0.215 | 0.000814
0.216 | 0.000846
0.218 | 0.000793
0.219 | 0.000827
0.221 | 0.000784
0.222 | 0.000798
0.224 | 0.000824
0.225 | 0.000756
0.227 | 0.000783
0.228 | 0.000794
0.23 | 0.000772
0.231 | 0.000751
0.233 | 0.000739
0.234 | 0.000727
0.236 | 0.000715
0.237 | 0.000749
0.239 | 0.000761
0.24 | 0.000697
0.241 | 0.000761
0.243 | 0.0007
0.244 | 0.000745
0.246 | 0.000741
0.247 | 0.000726
0.249 | 0.000735
0.25 | 0.000682
0.252 | 0.000722
0.253 | 0.000704
0.255 | 0.000718
0.256 | 0.000694
0.258 | 0.000667
0.259 | 0.000699
0.261 | 0.000716
0.262 | 0.000677
0.264 | 0.000671
0.265 | 0.000662
0.266 | 0.000678
0.268 | 0.000663
0.269 | 0.000656
0.271 | 0.00064
0.272 | 0.000646
0.274 | 0.000676
0.275 | 0.000643
0.277 | 0.000637
0.278 | 0.000669
0.28 | 0.000653
0.281 | 0.000657
0.283 | 0.000628
0.284 | 0.000691
0.286 | 0.000646
0.287 | 0.00068
0.289 | 0.000625
0.29 | 0.000644
0.291 | 0.000614
0.293 | 0.000637
0.294 | 0.000633
0.296 | 0.000627
0.297 | 0.000687
0.299 | 0.0006
0.3 | 0.000582
0.302 | 0.000636
0.303 | 0.000632
0.305 | 0.000606
0.306 | 0.00062
0.308 | 0.0006
0.309 | 0.000636
0.311 | 0.00064
0.312 | 0.000627
0.314 | 0.000593
0.315 | 0.000644
0.316 | 0.000604
0.318 | 0.000589
0.319 | 0.000627
0.321 | 0.000611
0.322 | 0.000647
0.324 | 0.000618
0.325 | 0.00065
0.327 | 0.000593
0.328 | 0.000612
0.33 | 0.000644
0.331 | 0.00059
0.333 | 0.000623
0.334 | 0.000585
0.336 | 0.000635
0.337 | 0.000574
0.339 | 0.000653
0.34 | 0.000657
0.341 | 0.000591
0.343 | 0.000624
0.344 | 0.00058
0.346 | 0.000616
0.347 | 0.000599
0.349 | 0.000636
0.35 | 0.000593
0.352 | 0.000638
0.353 | 0.000678
0.355 | 0.000663
0.356 | 0.000596
0.358 | 0.000592
0.359 | 0.000594
0.361 | 0.000604
0.362 | 0.000623
0.364 | 0.000646
0.365 | 0.000599
0.367 | 0.000633
0.368 | 0.000695
0.369 | 0.000639
0.371 | 0.000651
0.372 | 0.00065
0.374 | 0.000612
0.375 | 0.000611
0.377 | 0.000577
0.378 | 0.000636
0.38 | 0.000687
0.381 | 0.000651
0.383 | 0.000654
0.384 | 0.000607
0.386 | 0.000683
0.387 | 0.000614
0.389 | 0.000645
0.39 | 0.000728
0.392 | 0.000625
0.393 | 0.000712
0.394 | 0.000766
0.396 | 0.00068
0.397 | 0.000591
0.399 | 0.000759
0.415 | 0.000597
0.419 | 0.000625
0.423 | 0.000638
0.427 | 0.000624
0.432 | 0.000651
0.436 | 0.000654
0.44 | 0.000642
0.444 | 0.000646
0.448 | 0.000689
0.453 | 0.000655
0.457 | 0.000664
0.461 | 0.000678
0.465 | 0.000689
0.469 | 0.000734
0.474 | 0.000716
0.478 | 0.000696
0.482 | 0.000739
0.486 | 0.000757
0.49 | 0.000735
0.495 | 0.00072
0.499 | 0.000762
0.503 | 0.000757
0.507 | 0.000791
0.511 | 0.000787
0.516 | 0.000812
0.52 | 0.000831
0.524 | 0.000803
0.528 | 0.000818
0.532 | 0.000836
0.537 | 0.000871
0.541 | 0.000899
0.545 | 0.000892
0.549 | 0.000897
0.553 | 0.000905
0.558 | 0.000912
0.562 | 0.000903
0.566 | 0.000943
0.57 | 0.000917
0.574 | 0.000919
0.579 | 0.000938
0.583 | 0.000991
0.587 | 0.000982
0.591 | 0.000966
0.595 | 0.000999
0.6 | 0.000967
0.604 | 0.00104
0.608 | 0.00108
0.612 | 0.00108
0.616 | 0.00106
0.621 | 0.0011
0.625 | 0.0011
0.629 | 0.00111
0.633 | 0.00117
0.637 | 0.00113
0.642 | 0.00115
0.646 | 0.00117
0.65 | 0.00121
0.654 | 0.00119
0.658 | 0.00125
0.663 | 0.00124
0.667 | 0.00126
0.671 | 0.00125
0.675 | 0.00126
0.679 | 0.00131
0.684 | 0.00138
0.688 | 0.00137
0.692 | 0.00133
0.696 | 0.00141
0.701 | 0.00138
0.705 | 0.00141
0.709 | 0.00147
0.713 | 0.00151
0.717 | 0.00152
0.722 | 0.0015
0.726 | 0.00158
0.73 | 0.00158
0.734 | 0.00164
0.738 | 0.00163
0.743 | 0.00168
0.747 | 0.00168
0.751 | 0.00167
0.755 | 0.0017
0.759 | 0.00179
0.764 | 0.00185
0.768 | 0.00187
0.772 | 0.0018
0.776 | 0.00182
0.78 | 0.00189
0.785 | 0.00194
0.789 | 0.00199
0.793 | 0.00193
0.797 | 0.00202
0.801 | 0.00209
0.806 | 0.00204
0.81 | 0.00211
0.814 | 0.00212
0.818 | 0.00222
0.822 | 0.00223
0.827 | 0.00222
0.831 | 0.00229
0.835 | 0.00231
0.839 | 0.00231
0.843 | 0.00234
0.848 | 0.00239
0.852 | 0.00239
0.856 | 0.00244
0.86 | 0.00244
0.864 | 0.00254
0.869 | 0.00247
0.873 | 0.00261
0.877 | 0.00259
0.881 | 0.00267
0.885 | 0.00261
0.89 | 0.00265
0.894 | 0.00275
0.898 | 0.00274
0.902 | 0.00272
0.906 | 0.00267
0.911 | 0.00265
0.915 | 0.0028
0.919 | 0.00286
0.923 | 0.00301
0.927 | 0.00321
0.932 | 0.00307
0.936 | 0.00283
0.94 | 0.00254
0.944 | 0.00234
0.948 | 0.00274
0.953 | 0.00315
0.957 | 0.00338
0.961 | 0.00326
0.965 | 0.00335
0.969 | 0.0033
0.974 | 0.00338
0.978 | 0.00344
0.982 | 0.00335
0.986 | 0.00341
0.99 | 0.00356
0.995 | 0.00367
0.999 | 0.00368
1 | 0.00358
1.01 | 0.00345
1.01 | 0.00304
1.02 | 0.0026
1.02 | 0.00188
1.02 | 0.00257
1.03 | 0.00365
1.03 | 0.00395
1.04 | 0.00434
1.04 | 0.00384
1.05 | 0.00343
1.05 | 0.00269
1.05 | 0.00216
1.06 | 0.00268
1.06 | 0.004
1.07 | 0.00535
1.07 | 0.00537
1.07 | 0.00504
1.08 | 0.00478
1.08 | 0.00481
1.09 | 0.00494
1.09 | 0.00501
1.1 | 0.00516
1.1 | 0.00531
1.1 | 0.00528
1.11 | 0.00565
1.11 | 0.00557
1.12 | 0.00553
1.12 | 0.00559
1.12 | 0.00568
1.13 | 0.00571
1.13 | 0.00599
1.14 | 0.00599
1.14 | 0.00624
1.15 | 0.00633
1.15 | 0.00643
1.15 | 0.00664
1.16 | 0.00673
1.16 | 0.0069
1.17 | 0.00696
1.17 | 0.00717
1.18 | 0.00706
1.18 | 0.00759
1.18 | 0.00741
1.19 | 0.00736
1.19 | 0.00752
1.2 | 0.00761
1.2 | 0.00796
1.2 | 0.00784
1.21 | 0.00824
1.21 | 0.00812
1.22 | 0.00802
1.22 | 0.00826
1.23 | 0.00856
1.23 | 0.00839
1.23 | 0.00887
1.24 | 0.0091
1.24 | 0.00951
1.25 | 0.00952
1.25 | 0.00995
1.26 | 0.0102
1.26 | 0.0101
1.26 | 0.0101
1.27 | 0.0103
1.27 | 0.0104
1.28 | 0.0109
1.28 | 0.0107
1.28 | 0.0108
1.29 | 0.0101
1.29 | 0.00873
1.3 | 0.00885
1.3 | 0.00854
1.31 | 0.0108
1.31 | 0.0123
1.31 | 0.0137
1.32 | 0.0137
1.32 | 0.00781
1.33 | -0.00695
1.33 | -0.0283
1.33 | -0.0415
1.34 | -0.0357
1.34 | -0.0193
1.35 | 0.0115
1.35 | 0.0214
1.36 | 0.0177
1.36 | 0.0168
1.36 | 0.0162
1.37 | 0.016
1.37 | 0.016
1.38 | 0.0161
1.38 | 0.0159
1.39 | 0.0161
1.39 | 0.017
1.39 | 0.0174
1.4 | 0.0172
1.4 | 0.0178
1.41 | 0.0177
1.41 | 0.0182
1.41 | 0.0186
1.42 | 0.0181
1.42 | 0.0189
1.43 | 0.0189
1.43 | 0.0198
1.44 | 0.0185
1.44 | 0.0202
1.44 | 0.0198
1.45 | 0.0205
1.45 | 0.0205
1.46 | 0.0202
1.46 | 0.0209
1.47 | 0.019
1.47 | 0.0181
1.47 | 0.0181
1.48 | 0.0216
1.48 | 0.0222
1.49 | 0.0218
1.49 | 0.0229
1.49 | 0.0214
1.5 | 0.0236
1.5 | 0.0247
1.51 | 0.0237
1.51 | 0.0237
1.52 | 0.0239
1.52 | 0.024
1.52 | 0.0234
1.53 | 0.0222
1.53 | 0.0234
1.54 | 0.0211
1.54 | 0.0172
1.54 | 0.0182
1.55 | 0.0238
1.55 | 0.0264
1.56 | 0.0262
1.56 | 0.0268
1.57 | 0.0213
1.57 | 0.0189
1.57 | 0.0189
1.58 | 0.0196
1.58 | 0.0262
1.59 | 0.0258
1.59 | 0.0246
1.6 | 0.0189
1.6 | 0.0137
1.6 | 0.0221
1.61 | 0.0121
1.61 | 0.00542
1.62 | -0.0046
1.62 | -0.0101
1.62 | -0.0188
1.63 | -0.00273
1.63 | -0.00399
1.64 | 0.00868
1.64 | 0.0103
1.65 | 0.0185
1.65 | 0.0422
1.65 | 0.0428
1.66 | 0.0197
1.66 | 0.0208
1.67 | 0.0276
0 | 0
0 | 0