## Sheet1
Name | Abbreviation | Tg (deg C) | Reference
Polystyrene | PS | 100 | http://polymerdatabase.com/polymer%20physics/Polymer%20Tg%20C.html
Poly(methyl methacrylate) | PMMA | 105 | http://polymerdatabase.com/polymer%20physics/Polymer%20Tg%20C.html
Poly(2-vinylpyridine) | P2VP | 100 | 10.1021/acs.langmuir.8b00122
Poly(ethyl methacrylate) | PEMA | 65 | http://polymerdatabase.com/polymer%20physics/Polymer%20Tg%20C.html