## Sheet1
Frequency (Hz) | Tan delta
0.079 | 0.1331
0.12521 | 0.11886
0.19844 | 0.10887
0.3145 | 0.10576
0.49846 | 0.08578
0.79 | 0.07584
1.25207 | 0.06722
1.98439 | 0.05959
3.14505 | 0.05078
4.98456 | 0.04494
7.9 | 0.04273
12.5207 | 0.03653
19.8439 | 0.02984
31.4505 | 0.02906
49.8457 | 0.02689
79 | 0.02692