## Sheet1
Frequency (Hz) | Loss Permittivity
99996 | 0.00169
79430 | 0.00161
63093 | 0.00154
50116 | 0.00148
39809 | 0.00147
31621 | 0.00145
25117 | 0.00143
19951 | 0.0014
15848 | 0.00138
12588 | 0.00138
9999.3 | 0.00134
7942.7 | 0.00133
6309.1 | 0.0013
5011.5 | 0.00131
3980.7 | 0.00129
3162 | 0.00132
2511.6 | 0.00131
1995.1 | 0.00131
1584.7 | 0.00132
1258.8 | 0.00135
999.89 | 0.00133
794.24 | 0.00131
630.88 | 0.00133
501.13 | 0.00133
398.06 | 0.00136
316.19 | 0.00142
251.16 | 0.00147
199.5 | 0.00243
158.47 | 0.00171
125.87 | 0.00125
99.986 | 0.00176
79.421 | 0.00147
63.086 | 0.00196
50.111 | 0.00144
39.804 | 0.00162
31.618 | 0.00212
25.115 | 0.00306
19.949 | 0.00274
15.846 | 0.0033
12.587 | 0.00348
9.9982 | 0.00342
7.9418 | 0.0047
6.3084 | 0.00426
5.0109 | 0.00443
3.9803 | 0.005
3.1616 | 0.00569
2.5114 | 0.00592
1.9949 | 0.00651
1.5846 | 0.00688
1.2587 | 0.00743
0.99978 | 0.00725
0.79415 | 0.00782
0.63082 | 0.00858
0.50107 | 0.00877
0.39802 | 0.00962
0.31615 | 0.00973
0.25113 | 0.01049
0.19948 | 0.01058
0.15845 | 0.01125
0.12586 | 0.01185
0.09998 | 0.01341
-- | --
-- | --
-- | --
-- | --
-- | --
-- | --
-- | --
-- | --
-- | --
-- | --