## Sheet1
Frequency (Hz) | Real Permittivity
99996 | 2.4498
79430 | 2.45
63093 | 2.4502
50116 | 2.4503
39809 | 2.4505
31621 | 2.4507
25117 | 2.4508
19951 | 2.4509
15848 | 2.4512
12588 | 2.4514
9999.3 | 2.4515
7942.7 | 2.4516
6309.1 | 2.4518
5011.5 | 2.452
3980.7 | 2.4522
3162 | 2.4524
2511.6 | 2.4525
1995.1 | 2.4526
1584.7 | 2.4529
1258.8 | 2.4531
999.89 | 2.4533
794.24 | 2.4535
630.88 | 2.4536
501.13 | 2.4538
398.06 | 2.4538
316.19 | 2.4541
251.16 | 2.4543
199.5 | 2.4554
158.47 | 2.4544
125.87 | 2.4547
99.986 | 2.4549
79.421 | 2.455
63.086 | 2.4555
50.111 | 2.4553
39.804 | 2.4561
31.618 | 2.4564
25.115 | 2.4569
19.949 | 2.4564
15.846 | 2.4563
12.587 | 2.4575
9.9982 | 2.458
7.9418 | 2.458
6.3084 | 2.4586
5.0109 | 2.4595
3.9803 | 2.4599
3.1616 | 2.4606
2.5114 | 2.4616
1.9949 | 2.4629
1.5846 | 2.4634
1.2587 | 2.4644
0.99978 | 2.465
0.79415 | 2.4662
0.63082 | 2.4673
0.50107 | 2.4686
0.39802 | 2.4703
0.31615 | 2.4718
0.25113 | 2.4732
0.19948 | 2.4741
0.15845 | 2.476
0.12586 | 2.4776
0.09998 | 2.4796
-- | --
-- | --
-- | --
-- | --
-- | --
-- | --
-- | --
-- | --
-- | --
-- | --