## Sheet1
q | I
0.0037 | 10700
0.00419 | 7380
0.00468 | 4990
0.00517 | 3620
0.00566 | 2700
0.00615 | 2080
0.00664 | 1640
0.00714 | 1340
0.00763 | 1080
0.00812 | 916
0.00861 | 783
0.00891 | 706
0.0096 | 587
0.0103 | 487
0.011 | 421
0.0117 | 369
0.0124 | 332
0.013 | 293
0.0137 | 266
0.0144 | 244
0.0151 | 226
0.0158 | 210
0.0165 | 198
0.0172 | 186
0.0179 | 178
0.0185 | 168
0.0192 | 162
0.0199 | 157
0.0206 | 150
0.0213 | 146
0.022 | 140
0.0227 | 136
0.0234 | 131
0.0241 | 124
0.0247 | 120
0.0254 | 116
0.0261 | 111
0.0268 | 106
0.0275 | 104
0.0282 | 98.6
0.0289 | 94.6
0.0296 | 90.6
0.0302 | 86.6
0.0309 | 83
0.0316 | 79.5
0.0323 | 76.5
0.033 | 73.3
0.0337 | 69.1
0.0344 | 65.7
0.0351 | 62.2
0.0357 | 58.4
0.0364 | 54.1
0.0371 | 51.1
0.0378 | 47.1
0.0385 | 43.9
0.0392 | 40.7
0.0399 | 37.8
0.0406 | 34.3
0.0413 | 31.2
0.0419 | 28.5
0.0426 | 26.2
0.0433 | 24.4
0.044 | 22.6
0.0447 | 21
0.0454 | 19.7
0.0461 | 18.5
0.0468 | 17.4
0.0474 | 16.7
0.0481 | 15.9
0.0488 | 15.1
0.0495 | 14.4
0.0502 | 14
0.0509 | 13.5
0.0516 | 13.2
0.0523 | 12.7
0.0529 | 12.3
0.0536 | 12.3
0.0543 | 11.6
0.055 | 11.4
0.0557 | 11
0.0564 | 10.7
0.0571 | 10.5
0.0578 | 10.1
0.0585 | 9.81
0.0591 | 9.62
0.0598 | 9.09
0.0605 | 8.92
0.0612 | 8.53
0.0619 | 8.37
0.0626 | 7.87
0.0633 | 7.65
0.064 | 7.3
0.0646 | 7.03
0.0653 | 6.71
0.066 | 6.53
0.0667 | 6.22
0.0674 | 5.96
0.0681 | 5.8
0.0688 | 5.47
0.0695 | 5.19
0.0702 | 5
0.0708 | 4.77
0.0715 | 4.62
0.0722 | 4.47
0.0729 | 4.16
0.0736 | 4.07
0.0743 | 3.98
0.075 | 3.86
0.0757 | 3.62
0.0763 | 3.63
0.077 | 3.36
0.0777 | 3.28
0.0784 | 3.23
0.0791 | 3.06
0.0798 | 3.03
0.0805 | 2.97
0.0812 | 2.86
0.0818 | 2.77
0.0825 | 2.63
0.0832 | 2.56
0.0839 | 2.63
0.0846 | 2.48
0.0853 | 2.43
0.086 | 2.36
0.0867 | 2.31
0.0874 | 2.21
0.088 | 2.15
0.0887 | 2.09
0.0894 | 2.07
0.0901 | 2.04
0.0908 | 1.89
0.0915 | 1.89
0.0922 | 1.84
0.0929 | 1.78
0.0935 | 1.74
0.0942 | 1.65
0.0949 | 1.67
0.0956 | 1.6
0.0963 | 1.56
0.097 | 1.55
0.0977 | 1.51
0.0984 | 1.45
0.0991 | 1.36
0.0997 | 1.35
0.1 | 1.27
0.102 | 1.2
0.103 | 1.13
0.105 | 1.09
0.106 | 1.03
0.108 | 0.99
0.109 | 0.931
0.111 | 0.888
0.112 | 0.85
0.114 | 0.808
0.115 | 0.778
0.116 | 0.736
0.118 | 0.716
0.119 | 0.686
0.121 | 0.649
0.122 | 0.625
0.124 | 0.589
0.125 | 0.563
0.127 | 0.559
0.128 | 0.528
0.13 | 0.515
0.131 | 0.488
0.133 | 0.472
0.134 | 0.455
0.136 | 0.437
0.137 | 0.415
0.139 | 0.403
0.14 | 0.384
0.141 | 0.374
0.143 | 0.356
0.144 | 0.348
0.146 | 0.34
0.147 | 0.327
0.149 | 0.319
0.15 | 0.304
0.152 | 0.296
0.153 | 0.287
0.155 | 0.277
0.156 | 0.267
0.158 | 0.263
0.159 | 0.247
0.161 | 0.243
0.162 | 0.237
0.164 | 0.23
0.165 | 0.221
0.166 | 0.215
0.168 | 0.205
0.169 | 0.203
0.171 | 0.206
0.172 | 0.193
0.174 | 0.186
0.175 | 0.18
0.177 | 0.173
0.178 | 0.179
0.18 | 0.172
0.181 | 0.159
0.183 | 0.164
0.184 | 0.154
0.186 | 0.155
0.187 | 0.147
0.189 | 0.142
0.19 | 0.145
0.191 | 0.136
0.193 | 0.138
0.194 | 0.129
0.196 | 0.129
0.197 | 0.132
0.199 | 0.122
0.2 | 0.126
0.202 | 0.12
0.203 | 0.11
0.205 | 0.111
0.206 | 0.109
0.208 | 0.11
0.209 | 0.11
0.211 | 0.106
0.212 | 0.105
0.214 | 0.105
0.215 | 0.0952
0.216 | 0.0983
0.218 | 0.0929
0.219 | 0.0898
0.221 | 0.0933
0.222 | 0.0967
0.224 | 0.0893
0.225 | 0.0899
0.227 | 0.0861
0.228 | 0.086
0.23 | 0.081
0.231 | 0.0835
0.233 | 0.0809
0.234 | 0.0782
0.236 | 0.0801
0.237 | 0.0804
0.239 | 0.0795
0.24 | 0.075
0.241 | 0.0766
0.243 | 0.0713
0.244 | 0.0743
0.246 | 0.0725
0.247 | 0.069
0.249 | 0.0698
0.25 | 0.0674
0.252 | 0.0636
0.253 | 0.0665
0.255 | 0.0631
0.256 | 0.0661
0.258 | 0.0643
0.259 | 0.064
0.261 | 0.063
0.262 | 0.0621
0.264 | 0.0638
0.265 | 0.0586
0.266 | 0.0619
0.268 | 0.0579
0.269 | 0.0601
0.271 | 0.058
0.272 | 0.0547
0.274 | 0.0589
0.275 | 0.056
0.277 | 0.0553
0.278 | 0.053
0.28 | 0.0515
0.281 | 0.0543
0.283 | 0.0535
0.284 | 0.0518
0.286 | 0.0524
0.287 | 0.0533
0.289 | 0.0513
0.29 | 0.0506
0.291 | 0.0479
0.293 | 0.0514
0.294 | 0.0495
0.296 | 0.0487
0.297 | 0.05
0.299 | 0.0498
0.3 | 0.0486
0.302 | 0.0471
0.303 | 0.05
0.305 | 0.0474
0.306 | 0.0484
0.308 | 0.0458
0.309 | 0.0471
0.311 | 0.0454
0.312 | 0.0451
0.314 | 0.0446
0.315 | 0.044
0.316 | 0.0448
0.318 | 0.0437
0.319 | 0.0452
0.321 | 0.0429
0.322 | 0.0443
0.324 | 0.0416
0.325 | 0.0455
0.327 | 0.0443
0.328 | 0.0439
0.33 | 0.0424
0.331 | 0.0424
0.333 | 0.0404
0.334 | 0.0417
0.336 | 0.0438
0.337 | 0.0409
0.339 | 0.0409
0.34 | 0.0402
0.341 | 0.0407
0.343 | 0.0392
0.344 | 0.042
0.346 | 0.0385
0.347 | 0.041
0.349 | 0.0404
0.35 | 0.037
0.352 | 0.0396
0.353 | 0.0372
0.355 | 0.0373
0.356 | 0.0376
0.358 | 0.0384
0.359 | 0.0385
0.361 | 0.0357
0.362 | 0.0378
0.364 | 0.0408
0.365 | 0.0383
0.367 | 0.0406
0.368 | 0.0387
0.369 | 0.036
0.371 | 0.0359
0.372 | 0.0366
0.374 | 0.0342
0.375 | 0.0393
0.377 | 0.0381
0.378 | 0.0392
0.38 | 0.036
0.381 | 0.0352
0.383 | 0.0325
0.384 | 0.0353
0.386 | 0.0378
0.387 | 0.0351
0.389 | 0.0339
0.39 | 0.0368
0.392 | 0.036
0.393 | 0.0351
0.394 | 0.0332
0.396 | 0.0347
0.397 | 0.0356
0.399 | 0.0372
0.41 | 0.0328
0.414 | 0.0323
0.418 | 0.031
0.423 | 0.0318
0.427 | 0.0306
0.431 | 0.0305
0.435 | 0.0305
0.439 | 0.0298
0.443 | 0.0305
0.447 | 0.0289
0.452 | 0.0302
0.456 | 0.0305
0.46 | 0.0299
0.464 | 0.0295
0.468 | 0.0303
0.472 | 0.0296
0.476 | 0.0289
0.481 | 0.0292
0.485 | 0.0299
0.489 | 0.0293
0.493 | 0.029
0.497 | 0.0298
0.501 | 0.0287
0.506 | 0.0282
0.51 | 0.0296
0.514 | 0.0284
0.518 | 0.0282
0.522 | 0.0293
0.526 | 0.0286
0.53 | 0.0285
0.535 | 0.0279
0.539 | 0.0282
0.543 | 0.0277
0.547 | 0.0286
0.551 | 0.0285
0.555 | 0.0289
0.56 | 0.029
0.564 | 0.0276
0.568 | 0.0282
0.572 | 0.0284
0.576 | 0.0289
0.58 | 0.0287
0.584
0.589
0.593
0.597
0.601 | 0.0285
0.605 | 0.0286
0.609 | 0.029
0.614 | 0.0285
0.618 | 0.0294
0.622 | 0.0294
0.626 | 0.0293
0.63 | 0.0286
0.634 | 0.0288
0.638 | 0.0291
0.643 | 0.0291
0.647 | 0.0292
0.651 | 0.0298
0.655 | 0.0286
0.659 | 0.029
0.663 | 0.0292
0.668 | 0.0298
0.672 | 0.0292
0.676 | 0.0293
0.68 | 0.03
0.684 | 0.0303
0.688 | 0.0289
0.692 | 0.0302
0.697 | 0.0307
0.701 | 0.0287
0.705 | 0.0298
0.709 | 0.0297
0.713 | 0.0307
0.717 | 0.0292
0.722 | 0.0303
0.726 | 0.0296
0.73 | 0.0313
0.734 | 0.0306
0.738 | 0.0296
0.742 | 0.0312
0.746 | 0.0305
0.751 | 0.0315
0.755 | 0.0309
0.759 | 0.0305
0.763 | 0.0312
0.767 | 0.0314
0.771 | 0.0313
0.775 | 0.0314
0.78 | 0.032
0.784 | 0.0323
0.788 | 0.032
0.792 | 0.0319
0.796 | 0.032
0.8 | 0.033
0.805 | 0.0324
0.809 | 0.0324
0.813 | 0.0335
0.817 | 0.0326
0.821 | 0.0326
0.825 | 0.0335
0.829 | 0.0339
0.834 | 0.0338
0.838 | 0.034
0.842 | 0.0337
0.846 | 0.0356
0.85 | 0.0348
0.854 | 0.0351
0.859 | 0.0348
0.863 | 0.0352
0.867 | 0.0354
0.871 | 0.0358
0.875 | 0.0357
0.879 | 0.0365
0.883 | 0.0363
0.888 | 0.0371
0.892 | 0.0376
0.896 | 0.0372
0.9 | 0.0378
0.904 | 0.0385
0.908 | 0.0383
0.913 | 0.0382
0.917 | 0.0391
0.921 | 0.0391
0.925 | 0.0402
0.929 | 0.04
0.933 | 0.0404
0.937 | 0.0406
0.942 | 0.0409
0.946 | 0.042
0.95 | 0.0409
0.954 | 0.0424
0.958 | 0.0434
0.962 | 0.0435
0.967 | 0.0432
0.971 | 0.0439
0.975 | 0.0448
0.979 | 0.0449
0.983 | 0.0467
0.987 | 0.047
0.991 | 0.0468
0.996 | 0.0469
1 | 0.0473
1 | 0.0493
1.01 | 0.0489
1.01 | 0.05
1.02 | 0.0492
1.02 | 0.0509
1.02 | 0.0512
1.03 | 0.0517
1.03 | 0.0528
1.04 | 0.054
1.04 | 0.0541
1.05 | 0.054
1.05 | 0.0555
1.05 | 0.0559
1.06 | 0.0562
1.06 | 0.0582
1.07 | 0.0581
1.07 | 0.0593
1.07 | 0.0592
1.08 | 0.0613
1.08 | 0.0615
1.09 | 0.0621
1.09 | 0.0633
1.1 | 0.065
1.1 | 0.0648
1.1 | 0.0657
1.11 | 0.0664
1.11 | 0.0686
1.12 | 0.0679
1.12 | 0.0705
1.12 | 0.0707
1.13 | 0.0729
1.13 | 0.0732
1.14 | 0.0748
1.14 | 0.0759
1.15 | 0.077
1.15 | 0.0782
1.15 | 0.0804
1.16 | 0.0808
1.16 | 0.0825
1.17 | 0.0831
1.17 | 0.0845
1.17 | 0.0875
1.18 | 0.0879
1.18 | 0.0898
1.19 | 0.0919
1.19 | 0.0918
1.19 | 0.0938
1.2 | 0.0944
1.2 | 0.0975
1.21 | 0.098
1.21 | 0.101
1.22 | 0.101
1.22 | 0.103
1.22 | 0.104
1.23 | 0.107
1.23 | 0.112
1.24 | 0.112
1.24 | 0.113
1.24 | 0.117
1.25 | 0.118
1.25 | 0.119
1.26 | 0.121
1.26 | 0.125
1.27 | 0.126
1.27 | 0.127
1.27 | 0.131
1.28 | 0.13
1.28 | 0.134
1.29 | 0.137
1.29 | 0.137
1.29 | 0.138
1.3 | 0.144
1.3 | 0.143
1.31 | 0.147
1.31 | 0.146
1.32 | 0.15
1.32 | 0.153
1.32 | 0.154
1.33 | 0.157
1.33 | 0.161
1.34 | 0.161
1.34 | 0.163
1.34 | 0.163
1.35 | 0.162
1.35 | 0.167
1.36 | 0.166
1.36 | 0.168
1.37 | 0.168
1.37 | 0.167
1.37 | 0.169
1.38 | 0.171
1.38 | 0.171
1.39 | 0.171
1.39 | 0.174
1.39 | 0.176
1.4 | 0.174
1.4 | 0.172
1.41 | 0.171
1.41 | 0.178
1.42 | 0.178
1.42 | 0.182
1.42 | 0.185
1.43 | 0.19
1.43 | 0.196
1.44 | 0.201
1.44 | 0.207
1.44 | 0.222
1.45 | 0.237
1.45 | 0.257
1.46 | 0.292
1.46 | 0.355
1.46 | 0.472
1.47 | 0.661
1.47 | 0.998
1.48 | 1.42
1.48 | 1.76
1.49 | 1.85
1.49 | 1.69
1.49 | 1.32
1.5 | 0.911
1.5 | 0.594
1.51 | 0.387
1.51 | 0.281
1.51 | 0.228
1.52 | 0.201
1.52 | 0.177
1.53 | 0.161
1.53 | 0.148
1.54 | 0.144
1.54 | 0.142
1.54 | 0.136
1.55 | 0.131
1.55 | 0.132
1.56 | 0.124
1.56 | 0.126
1.56 | 0.126
1.57 | 0.122
1.57 | 0.12
1.58 | 0.122
1.58 | 0.125
1.59 | 0.127
1.59 | 0.126
1.59 | 0.126
1.6 | 0.129
1.6 | 0.13
1.61 | 0.136
1.61 | 0.144
1.61 | 0.147
1.62 | 0.161
1.62 | 0.171
1.63 | 0.206
1.63 | 0.278
1.64 | 0.347
1.64 | 0.405
1.64 | 0.51
1.65 | 0.468
0 | 0
0 | 0