## Sheet1
Frequency (Hz) | Real Permittivity
1000000 | 2.6041
794330 | 2.6065
630950 | 2.6076
501180 | 2.6106
398100 | 2.6137
316220 | 2.616
251180 | 2.6182
199520 | 2.6205
158480 | 2.6228
125890 | 2.6249
99996 | 2.6272
79430 | 2.6294
63093 | 2.6317
50116 | 2.6339
39809 | 2.636
31621 | 2.6381
25117 | 2.6402
19951 | 2.6422
15848 | 2.6443
12588 | 2.6462
9999.3 | 2.6483
7942.7 | 2.6503
6309.1 | 2.6523
5011.5 | 2.6543
3980.7 | 2.6562
3162 | 2.6581
2511.6 | 2.6601
1995.1 | 2.6621
1584.7 | 2.6641
1258.8 | 2.6662
999.89 | 2.6683
794.24 | 2.6704
630.88 | 2.6724
501.13 | 2.6747
398.06 | 2.6767
316.19 | 2.6791
251.16 | 2.6814
199.5 | 2.6839
158.47 | 2.6864
125.87 | 2.689
99.986 | 2.6916
79.421 | 2.695
63.086 | 2.6971
50.111 | 2.6998
39.804 | 2.7024
31.618 | 2.705
25.115 | 2.7077
19.949 | 2.7104
15.846 | 2.7129
12.587 | 2.7153
9.9982 | 2.7177
7.9418 | 2.72
6.3084 | 2.7222
5.0109 | 2.7243
3.9803 | 2.7261
3.1616 | 2.7285
2.5114 | 2.7305
1.9949 | 2.7331
1.5846 | 2.7354
1.2587 | 2.7374
0.99978 | 2.7405
0.79415 | 2.7431
0.63082 | 2.7465
0.50107 | 2.7502
0.39802 | 2.7543
0.31615 | 2.7586
0.25113 | 2.7629
0.19948 | 2.7677
0.15845 | 2.774
0.12586 | 2.7815
0.09997 | 2.7877
0.07941 | 2.7965
0.06308 | 2.8063
0.0501 | 2.8148
0.0398 | 2.825
0.03161 | 2.8384
0.02511 | 2.8536
0.01995 | 2.8713
0.01584 | 2.888
0.01259 | 2.9074
0.01 | 2.9284