## Sheet1
Frequency (Hz) | Loss Permittivity
99996 | 0.00050883
79430 | 0.00048619
63093 | 0.00043884
50116 | 0.00042171
39809 | 0.00043845
31621 | 0.00042409
25117 | 0.00039283
19951 | 0.00039934
15848 | 0.00037436
12588 | 0.00036946
9999.3 | 0.00038366
7942.7 | 0.00037515
6309.1 | 0.00035763
5011.5 | 0.00034707
3980.7 | 0.00034984
3162 | 0.00033611
2511.6 | 0.0003496
1995.1 | 0.00035851
1584.7 | 0.00031521
1258.8 | 0.00035488
999.89 | 0.00033326
794.24 | 0.00029474
630.88 | 0.00031295
501.13 | 0.00044564
398.06 | 0.00069643
316.19 | 0.00022046
251.16 | 0.00036531
199.5 | 0.00069571
158.47 | 0.00043976
125.87 | 0.0001495
99.986 | 0.00037191
79.421 | 0.0007345
63.086 | 0.00053034
50.111 | 0.00091671
39.804 | 0.0009628
31.618 | 0.00075207
25.115 | 0.00136
19.949 | 0.00133
15.846 | 0.00092447
12.587 | 0.00139
9.9982 | 0.00182
7.9418 | 0.00146
6.3084 | 0.00207
5.0109 | 0.0018
3.9803 | 0.00247
3.1616 | 0.00275
2.5114 | 0.00303
1.9949 | 0.00399
1.5846 | 0.00308
1.2587 | 0.00376
0.99978 | 0.00334
0.79415 | 0.00411
0.63082 | 0.00434
0.50107 | 0.00505
0.39802 | 0.00531
0.31615 | 0.00544
0.25113 | 0.00566
0.19948 | 0.00638
0.15845 | 0.00629
0.12586 | 0.00677
0.09997 | 0.00662
-- | 0.00831
-- | 0.00677
-- | 0.00786
-- | 0.00686
-- | 0.00715
-- | 0.0075
-- | 0.00606
-- | 0.00403
-- | 0.00491
-- | 0.00539