## Sheet1
Breakdown Voltage (kV/m) | Probability of Failure (%)
1.183391 | 5.654166
1.37483 | 13.79979
1.44257 | 22.00831
1.458987 | 29.75429
1.661772 | 38.04957
1.76849 | 46.17926
2.048778 | 54.29514
2.333537 | 61.96427
2.353427 | 70.10465
2.420961 | 78.26074
2.441596 | 86.11531
2.448514 | 94.33981