## DBS-consolidated
DOI | Matrix | Filler | Loading_vol | sample | controlSample | DBSvalue | controlDBSvalue | Citation
10.1002/adma.200401816 | 3,4-epoxycyclohexylmethyl-3,4-epoxycyclohexanecarboxylate |  | 0 | L105_S1_Qi_2005 | L105_S1_Qi_2005 | 24.1 | 24.1 | Qi et al. (2005)
10.1002/adma.200401816 | 3,4-epoxycyclohexylmethyl-3,4-epoxycyclohexanecarboxylate | Silver | 0.256 | L105_S10_Qi_2005 | L105_S1_Qi_2005 | 1 | 24.1 | Qi et al. (2005)
10.1002/adma.200401816 | 3,4-epoxycyclohexylmethyl-3,4-epoxycyclohexanecarboxylate | Silver | 0.0293 | L105_S2_Qi_2005 | L105_S1_Qi_2005 | 6.71 | 24.1 | Qi et al. (2005)
10.1002/adma.200401816 | 3,4-epoxycyclohexylmethyl-3,4-epoxycyclohexanecarboxylate | Silver | 0.0577 | L105_S3_Qi_2005 | L105_S1_Qi_2005 | 2.28 | 24.1 | Qi et al. (2005)
10.1002/adma.200401816 | 3,4-epoxycyclohexylmethyl-3,4-epoxycyclohexanecarboxylate | Silver | 0.087 | L105_S4_Qi_2005 | L105_S1_Qi_2005 | 1.66 | 24.1 | Qi et al. (2005)
10.1002/adma.200401816 | 3,4-epoxycyclohexylmethyl-3,4-epoxycyclohexanecarboxylate | Silver | 0.166 | L105_S7_Qi_2005 | L105_S1_Qi_2005 | 1.47 | 24.1 | Qi et al. (2005)
10.1002/adma.200401816 | 3,4-epoxycyclohexylmethyl-3,4-epoxycyclohexanecarboxylate | Silver | 0.223 | L105_S9_Qi_2005 | L105_S1_Qi_2005 | 1.27 | 24.1 | Qi et al. (2005)
10.1109/TDEI.2009.4815189 | Bisphenol-A epoxy resin |  | 0 | L111_S1_Singha_2009 | L111_S1_Singha_2009 | 56.1138 | 56.1138 | Singha et al. (2009)
10.1109/TDEI.2009.4815189 | Bisphenol-A epoxy resin | Zinc Oxide | 0.0002051542 | L111_S2_Singha_2009 | L111_S1_Singha_2009 | 38.4715 | 56.1138 | Singha et al. (2009)
10.1109/TDEI.2009.4815189 | Bisphenol-A epoxy resin | Zinc Oxide | 0.001029046 | L111_S3_Singha_2009 | L111_S1_Singha_2009 | 29.935 | 56.1138 | Singha et al. (2009)
10.1109/TDEI.2009.4815189 | Bisphenol-A epoxy resin | Zinc Oxide | 0.002066338 | L111_S4_Singha_2009 | L111_S1_Singha_2009 | 19.1382 | 56.1138 | Singha et al. (2009)
10.1109/TDEI.2009.4815189 | Bisphenol-A epoxy resin | Zinc Oxide | 0.01067384 | L111_S5_Singha_2009 | L111_S1_Singha_2009 | 26.9756 | 56.1138 | Singha et al. (2009)
10.1109/TDEI.2009.4815189 | Bisphenol-A epoxy resin | Zinc Oxide | 0.02226956 | L111_S6_Singha_2009 | L111_S1_Singha_2009 | 25.4959 | 56.1138 | Singha et al. (2009)
10.1109/TDEI.2009.4815189 | Bisphenol-A epoxy resin | Zinc Oxide | 0.04874947 | L111_S7_Singha_2009 | L111_S1_Singha_2009 | 24.1301 | 56.1138 | Singha et al. (2009)
10.1109/CEIDP.2008.4772933 | low density polyethylene | magnesium oxide | 0 | L122_S1_Okuzumi_2008 | L122_S1_Okuzumi_2008 | 623.9903532 | 623.9903532 | Singha et al. (2009)
10.1109/CEIDP.2008.4772933 | low density polyethylene | magnesium oxide | 0.0005142585 | L122_S2_Okuzumi_2008 | L122_S1_Okuzumi_2008 | 854.1448659 | 623.9903532 | Okuzumi et al. (2008)
10.1109/CEIDP.2008.4772933 | low density polyethylene | magnesium oxide | 0.001284628 | L122_S3_Okuzumi_2008 | L122_S1_Okuzumi_2008 | 832.4885546 | 623.9903532 | Okuzumi et al. (2008)
10.1109/CEIDP.2008.4772933 | low density polyethylene | magnesium oxide | 0.002566027 | L122_S4_Okuzumi_2008 | L122_S1_Okuzumi_2008 | 833.8129496 | 623.9903532 | Okuzumi et al. (2008)
10.1109/CEIDP.2008.4772933 | low density polyethylene | magnesium oxide | 0.005118955 | L122_S5_Okuzumi_2008 | L122_S1_Okuzumi_2008 | 893.999346 | 623.9903532 | Okuzumi et al. (2008)
10.1109/CEIDP.2008.4772933 | low density polyethylene | magnesium oxide | 0.01269976 | L122_S6_Okuzumi_2008 | L122_S1_Okuzumi_2008 | 874.5707979 | 623.9903532 | Okuzumi et al. (2008)
10.1109/CEIDP.2008.4772933 | low density polyethylene | magnesium oxide | 0.02508099 | L122_S7_Okuzumi_2008 | L122_S1_Okuzumi_2008 | 830.1994768 | 623.9903532 | Okuzumi et al. (2008)
10.1109/CEIDP.2009.5377895 | Polyamideimide |  | 0 | L127_S1_Travelpiece_2009 | L127_S1_Travelpiece_2009 | 120 | 120 | Travelpiece et al. (2009)
10.1109/CEIDP.2009.5377895 | Polyamideimide | Silica-Silica surface treated with Aminopropyltriethoxysilane | 0.02742901 | L127_S2_Travelpiece_2009 | L127_S1_Travelpiece_2009 | 275 | 120 | Travelpiece et al. (2009)
10.1109/CEIDP.2009.5377895 | Polyamideimide | Silica-Silica surface treated with Aminopropyltriethoxysilane | 0.02742901 | L127_S3_Travelpiece_2009 | L127_S1_Travelpiece_2009 | 310 | 120 | Travelpiece et al. (2009)
10.1109/CEIDP.2009.5377895 | Polyamideimide | Silica-Silica surface treated with Aminopropyltriethoxysilane | 0.05619311 | L127_S4_Travelpiece_2009 | L127_S1_Travelpiece_2009 | 282 | 120 | Travelpiece et al. (2009)
10.1109/CEIDP.2009.5377895 | Polyamideimide | Silica-Silica surface treated with Aminopropyltriethoxysilane | 0.05619311 | L127_S5_Travelpiece_2009 | L127_S1_Travelpiece_2009 | 340 | 120 | Travelpiece et al. (2009)
10.1109/TDEI.2013.6508768 | cross-linked polyethylene |  |  | L143_S1_Hui_2013 | L143_S1_Hui_2013 | 182 | 182 | Hui et al. (2013)
10.1109/TDEI.2013.6508768 | cross-linked polyethylene | silica | 0.01796337 | L143_S2_Hui_2013 | L143_S1_Hui_2013 | 212 | 182 | Hui et al. (2013)
10.1109/TDEI.2013.6508768 | cross-linked polyethylene | silica | 0.04730111 | L143_S3_Hui_2013 | L143_S1_Hui_2013 | 220 | 182 | Hui et al. (2013)
10.1109/TDEI.2013.6508768 | cross-linked polyethylene |  |  | L143_S4_Hui_2013 | L143_S4_Hui_2013 | 148 | 148 | Hui et al. (2013)
10.1109/TDEI.2013.6508768 | cross-linked polyethylene | silica | 0.01796337 | L143_S5_Hui_2013 | L143_S4_Hui_2013 | 166 | 148 | Hui et al. (2013)
10.1109/TDEI.2013.6508768 | cross-linked polyethylene | silica | 0.04730111 | L143_S6_Hui_2013 | L143_S4_Hui_2013 | 126 | 148 | Hui et al. (2013)
10.1109/TDEI.2014.004415 | diglycidyl ether of bisphenol A |  |  | L148_S1_Virtanen_2014 | L148_S1_Virtanen_2014 | 187 | 187 | Virtanen et al. (2014)
10.1109/TDEI.2014.004415 | diglycidyl ether of bisphenol A | silica | 0.004477669 | L148_S2_Virtanen_2014 | L148_S1_Virtanen_2014 | 192 | 187 | Virtanen et al. (2014)
10.1109/TDEI.2014.004415 | diglycidyl ether of bisphenol A | silica | 0.009005571 | L148_S3_Virtanen_2014 | L148_S1_Virtanen_2014 | 228 | 187 | Virtanen et al. (2014)
10.1109/TDEI.2014.004415 | diglycidyl ether of bisphenol A | silica | 0.009005571 | L148_S4_Virtanen_2014 | L148_S1_Virtanen_2014 | 252 | 187 | Virtanen et al. (2014)
10.1109/TDEI.2014.004415 | diglycidyl ether of bisphenol A | silica | 0.009005571 | L148_S5_Virtanen_2014 | L148_S1_Virtanen_2014 | 277 | 187 | Virtanen et al. (2014)
10.1109/TDEI.2012.6215100 | poly(dimethyl siloxane) |  | 0 | L149_S1_Wang_2012 | L149_S1_Wang_2012 | 31.489 | 31.489 | Wang et al. (2012)
10.1109/TDEI.2012.6215100 | poly(dimethyl siloxane) | barium titanate | 0.1 | L149_S3_Wang_2012 | L149_S1_Wang_2012 | 23.759 | 31.489 | Wang et al. (2012)
10.1109/TDEI.2012.6215100 | poly(dimethyl siloxane) | barium titanate | 0.1 | L149_S4_Wang_2012 | L149_S1_Wang_2012 | 18.262 | 31.489 | Wang et al. (2012)
10.1109/TDEI.2012.6215100 | poly(dimethyl siloxane) | barium titanate | 0.2 | L149_S6_Wang_2012 | L149_S1_Wang_2012 | 19.113 | 31.489 | Wang et al. (2012)
10.1109/TDEI.2012.6215100 | poly(dimethyl siloxane) | barium titanate | 0.2 | L149_S7_Wang_2012 | L149_S1_Wang_2012 | 15.248 | 31.489 | Wang et al. (2012)
10.1109/TDEI.2012.6215100 | poly(dimethyl siloxane) | graphene platelet | 0.0043 | L149_S9_Wang_2012 | L149_S1_Wang_2012 | 5.887 | 31.489 | Wang et al. (2012)
10.1109/TDEI.2005.1511089 | Polyethylene |  |  | L155_S1_Roy_2005 | L155_S1_Roy_2005 | 288.33 | 288.33 | Roy et al. (2005)
10.1109/TDEI.2005.1511089 | Polyethylene | nanosilica | 0.01796337 | L155_S2_Roy_2005 | L155_S1_Roy_2005 | 204.45 | 288.33 | Roy et al. (2005)
10.1109/TDEI.2005.1511089 | Polyethylene | nanosilica | 0.01796337 | L155_S3_Roy_2005 | L155_S1_Roy_2005 | 363.38 | 288.33 | Roy et al. (2005)
10.1007/s10853-006-0413-0 | polyethylene |  |  | L156_S1_Roy_2007 | L156_S1_Roy_2007 | 269 | 269 | Roy et al. (2007)
10.1007/s10853-006-0413-0 | polyethylene | silica | 0.01796337 | L156_S2_Roy_2007 | L156_S1_Roy_2007 | 446 | 269 | Roy et al. (2007)
10.1007/s10853-006-0413-0 | polyethylene | silica | 0.01796337 | L156_S3_Roy_2007 | L156_S1_Roy_2007 | 400 | 269 | Roy et al. (2007)
10.1007/s10853-006-0413-0 | polyethylene | silica | 0.01796337 | L156_S4_Roy_2007 | L156_S1_Roy_2007 | 336 | 269 | Roy et al. (2007)
10.1007/s10853-006-0413-0 | polyethylene | silica | 0.01796337 | L156_S5_Roy_2007 | L156_S1_Roy_2007 | 314 | 269 | Roy et al. (2007)
10.1007/s10853-006-0413-0 | polyethylene |  |  | L156_S1_Roy_2007 | L156_S1_Roy_2007 | 183 | 183 | Roy et al. (2007)
10.1007/s10853-006-0413-0 | polyethylene | silica | 0.01796337 | L156_S2_Roy_2007 | L156_S1_Roy_2007 | 422 | 183 | Roy et al. (2007)
10.1007/s10853-006-0413-0 | polyethylene | silica | 0.01796337 | L156_S3_Roy_2007 | L156_S1_Roy_2007 | 266 | 183 | Roy et al. (2007)
10.1007/s10853-006-0413-0 | polyethylene | silica | 0.01796337 | L156_S4_Roy_2007 | L156_S1_Roy_2007 | 225 | 183 | Roy et al. (2007)
10.1007/s10853-006-0413-0 | polyethylene | silica | 0.01796337 | L156_S5_Roy_2007 | L156_S1_Roy_2007 | 260 | 183 | Roy et al. (2007)
10.1007/s10853-006-0413-0 | polyethylene |  |  | L156_S1_Roy_2007 | L156_S1_Roy_2007 | 129 | 129 | Roy et al. (2007)
10.1007/s10853-006-0413-0 | polyethylene | silica | 0.01796337 | L156_S2_Roy_2007 | L156_S1_Roy_2007 | 344 | 129 | Roy et al. (2007)
10.1007/s10853-006-0413-0 | polyethylene | silica | 0.01796337 | L156_S3_Roy_2007 | L156_S1_Roy_2007 | 263 | 129 | Roy et al. (2007)
10.1007/s10853-006-0413-0 | polyethylene | silica | 0.01796337 | L156_S4_Roy_2007 | L156_S1_Roy_2007 | 208 | 129 | Roy et al. (2007)
10.1007/s10853-006-0413-0 | polyethylene | silica | 0.01796337 | L156_S5_Roy_2007 | L156_S1_Roy_2007 | 213 | 129 | Roy et al. (2007)
10.1007/s10853-006-0413-0 | polyethylene |  |  | L156_S1_Roy_2007 | L156_S1_Roy_2007 | 79 | 79 | Roy et al. (2007)
10.1007/s10853-006-0413-0 | polyethylene | silica | 0.01796337 | L156_S2_Roy_2007 | L156_S1_Roy_2007 | 220 | 79 | Roy et al. (2007)
10.1007/s10853-006-0413-0 | polyethylene | silica | 0.01796337 | L156_S3_Roy_2007 | L156_S1_Roy_2007 | 134 | 79 | Roy et al. (2007)
10.1007/s10853-006-0413-0 | polyethylene | silica | 0.01796337 | L156_S4_Roy_2007 | L156_S1_Roy_2007 | 128 | 79 | Roy et al. (2007)
10.1007/s10853-006-0413-0 | polyethylene | silica | 0.01796337 | L156_S5_Roy_2007 | L156_S1_Roy_2007 | 83 | 79 | Roy et al. (2007)
10.1021/am404556c | poly(vinylidene flouride) |  |  | L168_S1_Luo_2013 | L168_S1_Luo_2013 | 32.16 | 32.16 | Luo et al. (2014)
10.1021/am404556c | poly(vinylidene flouride) | BT-Ag hybrid particle | 0.076 | L168_S2_Luo_2013 | L168_S1_Luo_2013 | 21.33 | 32.16 | Luo et al. (2014)
10.1021/am404556c | poly(vinylidene flouride) | BT-Ag hybrid particle | 0.18 | L168_S3_Luo_2013 | L168_S1_Luo_2013 | 13.56 | 32.16 | Luo et al. (2014)
10.1021/am404556c | poly(vinylidene flouride) | BT-Ag hybrid particle | 0.33 | L168_S4_Luo_2013 | L168_S1_Luo_2013 | 1.68 | 32.16 | Luo et al. (2014)
10.1021/am404556c | poly(vinylidene flouride) | BT-Ag hybrid particle | 0.434 | L168_S5_Luo_2013 | L168_S1_Luo_2013 | 0.95 | 32.16 | Luo et al. (2014)
10.1021/am404556c | poly(vinylidene flouride) | BT-Ag hybrid particle | 0.568 | L168_S6_Luo_2013 | L168_S1_Luo_2013 | 0.53 | 32.16 | Luo et al. (2014)
10.1039/c2jm30297g | poly[(vinylidene fluoride)-co-trifluoroethylene] |  |  | L169_S1_Song_2012 | L169_S1_Song_2012 | 171 | 171 | Song et al. (2012)
10.1039/c2jm30297g | poly[(vinylidene fluoride)-co-trifluoroethylene] | barium titanate | 0.03 | L169_S2_Song_2012 | L169_S1_Song_2012 | 226.19 | 171 | Song et al. (2012)
10.1039/c2jm30297g | poly[(vinylidene fluoride)-co-trifluoroethylene] | barium titanate | 0.066 | L169_S3_Song_2012 | L169_S1_Song_2012 | 216.97 | 171 | Song et al. (2012)
10.1039/c2jm30297g | poly[(vinylidene fluoride)-co-trifluoroethylene] | barium titanate | 0.108 | L169_S4_Song_2012 | L169_S1_Song_2012 | 204.68 | 171 | Song et al. (2012)
10.1021/acs.jpcc.5b09066 | poly(vinylidene fluoride-co-hexafluoropropylene) |  | 0 | L173_S1_Wang_2015 | L173_S1_Wang_2015 | 261.0588 | 261.0588 | Wang et al. (2015)
10.1021/acs.jpcc.5b09066 | poly(vinylidene fluoride-co-hexafluoropropylene) | Ba0.7Sr0.3TiO3 | 0.025 | L173_S2_Wang_2015 | L173_S1_Wang_2015 | 226 | 261.0588 | Wang et al. (2015)
10.1021/acs.jpcc.5b09066 | poly(vinylidene fluoride-co-hexafluoropropylene) | Ba0.7Sr0.3TiO3 | 0.05 | L173_S3_Wang_2015 | L173_S1_Wang_2015 | 207.1765 | 261.0588 | Wang et al. (2015)
10.1021/acs.jpcc.5b09066 | poly(vinylidene fluoride-co-hexafluoropropylene) | Ba0.7Sr0.3TiO3 | 0.075 | L173_S4_Wang_2015 | L173_S1_Wang_2015 | 184.3529 | 261.0588 | Wang et al. (2015)
10.1021/acs.jpcc.5b09066 | poly(vinylidene fluoride-co-hexafluoropropylene) | Ba0.7Sr0.3TiO3 | 0.1 | L173_S5_Wang_2015 | L173_S1_Wang_2015 | 170.2353 | 261.0588 | Wang et al. (2015)
10.1021/acs.jpcc.5b09066 | poly(vinylidene fluoride-co-hexafluoropropylene) | Ba0.7Sr0.3TiO3 | 0.025 | L173_S6_Wang_2015 | L173_S1_Wang_2015 | 241.4118 | 261.0588 | Wang et al. (2015)
10.1021/acs.jpcc.5b09066 | poly(vinylidene fluoride-co-hexafluoropropylene) | Ba0.7Sr0.3TiO3 | 0.05 | L173_S7_Wang_2015 | L173_S1_Wang_2015 | 224 | 261.0588 | Wang et al. (2015)
10.1021/acs.jpcc.5b09066 | poly(vinylidene fluoride-co-hexafluoropropylene) | Ba0.7Sr0.3TiO3 | 0.075 | L173_S8_Wang_2015 | L173_S1_Wang_2015 | 204.7059 | 261.0588 | Wang et al. (2015)
10.1021/acs.jpcc.5b09066 | poly(vinylidene fluoride-co-hexafluoropropylene) | Ba0.7Sr0.3TiO3 | 0.1 | L173_S9_Wang_2015 | L173_S1_Wang_2015 | 190.9412 | 261.0588 | Wang et al. (2015)
10.1088/0957-4484/16/6/016 | low density polyethylene |  | 0 | L218_S1_Ma_2005 | L218_S1_Ma_2005 | 371.3 | 371.3 | Ma et al. (2005)
10.1088/0957-4484/16/6/016 | low density polyethylene | titania | 0.01134183 | L218_S2_Ma_2005 | L218_S1_Ma_2005 | 215 | 371.3 | Ma et al. (2005)
10.1088/0957-4484/16/6/016 | low density polyethylene | titania | 0.01134183 | L218_S3_Ma_2005 | L218_S1_Ma_2005 | 320.5 | 371.3 | Ma et al. (2005)
10.1063/1.1563306 | low density polyethylene |  | 0 | L227_S1_Hong_2003 | L227_S1_Hong_2003 | 268.5596932 | 268.5596932 | Hong et al. (2003)
10.1063/1.1563306 | low density polyethylene | zinc oxide | 0.4 | L227_S10_Hong_2003 | L227_S1_Hong_2003 | 31.00555558 | 268.5596932 | Hong et al. (2003)
10.1063/1.1563306 | low density polyethylene | zinc oxide | 0.01 | L227_S11_Hong_2003 | L227_S1_Hong_2003 | 103.938 | 268.5596932 | Hong et al. (2003)
10.1063/1.1563306 | low density polyethylene | zinc oxide | 0.1 | L227_S12_Hong_2003 | L227_S1_Hong_2003 | 70.73891 | 268.5596932 | Hong et al. (2003)
10.1063/1.1563306 | low density polyethylene | zinc oxide | 0.4 | L227_S16_Hong_2003 | L227_S1_Hong_2003 | 9.407867789 | 268.5596932 | Hong et al. (2003)
10.1063/1.1563306 | low density polyethylene | zinc oxide | 0.01 | L227_S2_Hong_2003 | L227_S1_Hong_2003 | 139.7664039 | 268.5596932 | Hong et al. (2003)
10.1063/1.1563306 | low density polyethylene | zinc oxide | 0.04 | L227_S3_Hong_2003 | L227_S1_Hong_2003 | 107.5684667 | 268.5596932 | Hong et al. (2003)
10.1063/1.1563306 | low density polyethylene | zinc oxide | 0.065 | L227_S4_Hong_2003 | L227_S1_Hong_2003 | 92.31521325 | 268.5596932 | Hong et al. (2003)
10.1063/1.1563306 | low density polyethylene | zinc oxide | 0.1 | L227_S5_Hong_2003 | L227_S1_Hong_2003 | 79.21382362 | 268.5596932 | Hong et al. (2003)
10.1063/1.1563306 | low density polyethylene | zinc oxide | 0.15 | L227_S6_Hong_2003 | L227_S1_Hong_2003 | 45.5328395 | 268.5596932 | Hong et al. (2003)
10.1002/app.44347 | polypropylene |  | 0 | L232_S1_Krentz_2016 | L232_S1_Krentz_2016 | 200 | 200 | Krentz et al. (2017)
10.1002/app.44347 | polypropylene | silica | 0.007262997 | L232_S2_Krentz_2016 | L232_S1_Krentz_2016 | 175 | 200 | Krentz et al. (2017)
10.1002/app.44347 | polypropylene | silica | 0.007262997 | L232_S3_Krentz_2016 | L232_S1_Krentz_2016 | 191 | 200 | Krentz et al. (2017)
10.1002/app.44347 | polypropylene | silica | 0.007262997 | L232_S4_Krentz_2016 | L232_S1_Krentz_2016 | 172 | 200 | Krentz et al. (2017)
10.1002/app.44347 | polypropylene | silica | 0.007262997 | L232_S5_Krentz_2016 | L232_S1_Krentz_2016 | 231 | 200 | Krentz et al. (2017)
10.1002/app.44347 | polypropylene | silica | 0.007262997 | L232_S6_Krentz_2016 | L232_S1_Krentz_2016 | 149 | 200 | Krentz et al. (2017)
10.1002/app.44347 | polypropylene | silica | 0.007262997 | L232_S7_Krentz_2016 | L232_S1_Krentz_2016 | 196 | 200 | Krentz et al. (2017)
10.1002/app.44347 | polypropylene |  | 0 | L232_S1_Krentz_2016 | L232_S1_Krentz_2016 | 526 | 200 | Krentz et al. (2017)
10.1002/app.44347 | polypropylene | silica | 0.007262997 | L232_S2_Krentz_2016 | L232_S1_Krentz_2016 | 346 | 200 | Krentz et al. (2017)
10.1002/app.44347 | polypropylene | silica | 0.007262997 | L232_S3_Krentz_2016 | L232_S1_Krentz_2016 | 503 | 200 | Krentz et al. (2017)
10.1002/app.44347 | polypropylene | silica | 0.007262997 | L232_S4_Krentz_2016 | L232_S1_Krentz_2016 | 672 | 200 | Krentz et al. (2017)
10.1002/app.44347 | polypropylene | silica | 0.007262997 | L232_S5_Krentz_2016 | L232_S1_Krentz_2016 | 623 | 200 | Krentz et al. (2017)
10.1002/app.44347 | polypropylene | silica | 0.007262997 | L232_S6_Krentz_2016 | L232_S1_Krentz_2016 | 702 | 200 | Krentz et al. (2017)
10.1002/app.44347 | polypropylene | silica | 0.007262997 | L232_S7_Krentz_2016 | L232_S1_Krentz_2016 | 445 | 200 | Krentz et al. (2017)
10.1109/ceidp.2014.6995891 | diglycidyl ether of bisphenol A |  | 0 | L248_S1_Krentz_2014 | L248_S1_Krentz_2014 | 198 | 198 | Krentz et al. (2014)
10.1109/ceidp.2014.6995891 | diglycidyl ether of bisphenol A | silica | 0.008929934 | L248_S3_Krentz_2014 | L248_S1_Krentz_2014 | 228 | 198 | Krentz et al. (2014)
10.1109/ceidp.2014.6995891 | diglycidyl ether of bisphenol A | silica | 0.008929934 | L248_S4_Krentz_2014 | L248_S1_Krentz_2014 | 246 | 198 | Krentz et al. (2014)
10.1109/CEIDP.2008.4772808 | polyamideimide |  | 0 | L249_S1_Travelpiece_2008 | L249_S1_Travelpiece_2008 | 237 | 237 | Travelpiece et al. (2008)
10.1109/CEIDP.2008.4772808 | polyamideimide | alumina | 0.03840952 | L249_S10_Travelpiece_2008 | L249_S2_Travelpiece_2008 | 273 | 272 | Travelpiece et al. (2008)
10.1109/CEIDP.2008.4772808 | polyamideimide |  | 0 | L249_S2_Travelpiece_2008 | L249_S2_Travelpiece_2008 | 272 | 272 | Travelpiece et al. (2008)
10.1109/CEIDP.2008.4772808 | polyamideimide | silica | 0.02742901 | L249_S3_Travelpiece_2008 | L249_S1_Travelpiece_2008 | 361 | 237 | Travelpiece et al. (2008)
10.1109/CEIDP.2008.4772808 | polyamideimide | silica | 0.05619311 | L249_S4_Travelpiece_2008 | L249_S1_Travelpiece_2008 | 326 | 237 | Travelpiece et al. (2008)
10.1109/CEIDP.2008.4772808 | polyamideimide | silica | 0.05619311 | L249_S5_Travelpiece_2008 | L249_S2_Travelpiece_2008 | 282 | 272 | Travelpiece et al. (2008)
10.1109/CEIDP.2008.4772808 | polyamideimide | silica | 0.02742901 | L249_S6_Travelpiece_2008 | L249_S1_Travelpiece_2008 | 314 | 237 | Travelpiece et al. (2008)
10.1109/CEIDP.2008.4772808 | polyamideimide | silica | 0.05619311 | L249_S7_Travelpiece_2008 | L249_S1_Travelpiece_2008 | 320 | 237 | Travelpiece et al. (2008)
10.1109/CEIDP.2008.4772808 | polyamideimide | silica | 0.05619311 | L249_S8_Travelpiece_2008 | L249_S2_Travelpiece_2008 | 331 | 272 | Travelpiece et al. (2008)
10.1109/CEIDP.2008.4772808 | polyamideimide | alumina | 0.01856937 | L249_S9_Travelpiece_2008 | L249_S2_Travelpiece_2008 | 375 | 272 | Travelpiece et al. (2008)
10.1109/ICACACT.2014.7223517 | Silica reinforced silicone rubber |  | 0 | L250_S1_Huang_2015 | L250_S1_Huang_2015 | 32.01 | 32.01 | Huang et al. (2015)
10.1109/ICACACT.2014.7223517 | Silica reinforced silicone rubber | titania | 0.01593687 | L250_S2_Huang_2015 | L250_S1_Huang_2015 | 30.45 | 32.01 | Huang et al. (2015)
10.1109/ICACACT.2014.7223517 | Silica reinforced silicone rubber | titania | 0.007869804 | L250_S3_Huang_2015 | L250_S1_Huang_2015 | 31.31 | 32.01 | Huang et al. (2015)
10.1109/ICACACT.2014.7223517 | Silica reinforced silicone rubber | titania | 0.007869804 | L250_S4_Huang_2015 | L250_S1_Huang_2015 | 34.53 | 32.01 | Huang et al. (2015)
10.1109/ICACACT.2014.7223517 | Silica reinforced silicone rubber | titania | 0.01593687 | L250_S5_Huang_2015 | L250_S1_Huang_2015 | 34.59 | 32.01 | Huang et al. (2015)
| silicone |  |  | E101_S1_Huang_2016 | E101_S1_Huang_2016 | 31.2 | 31.2 | unpublished
| silicone | TiO2 | 0.005994629 | E101_S2_Huang_2016 | E101_S1_Huang_2016 | 30.6 | 31.2 | unpublished
| silicone | TiO2-AnBr | 0.005994629 | E101_S6_Huang_2016 | E101_S1_Huang_2016 | 34.3 | 31.2 | unpublished
| silicone | TiO2-NBD | 0.005994629 | E101_S7_Huang_2016 | E101_S1_Huang_2016 | 34.3 | 31.2 | unpublished
| silicone | TiO2-Py | 0.005994629 | E101_S8_Huang_2016 | E101_S1_Huang_2016 | 34.5 | 31.2 | unpublished
| silicone | ZrO2 | 0.004471152 | E101_S9_Huang_2016 | E101_S1_Huang_2016 | 30.6 | 31.2 | unpublished
| silicone | ZrO2-An | 0.004471152 | E101_S10_Huang_2016 | E101_S1_Huang_2016 | 30 | 31.2 | unpublished
| epoxy |  |  | E102_S1_Bell_2016 | E102_S1_Bell_2016 | 198 | 198 | unpublished
| epoxy | Si-PGMA | 0.008929934 | E102_S2_Bell_2016 | E102_S1_Bell_2016 | 188.1 | 198 | unpublished
| epoxy | Si-PGMA | 0.008929934 | E102_S3_Bell_2016 | E102_S1_Bell_2016 | 241.56 | 198 | unpublished
| epoxy | Si-PGMA | 0.008929934 | E102_S4_Bell_2016 | E102_S1_Bell_2016 | 240 | 198 | unpublished
| epoxy | Si-PGMA | 0.008929934 | E102_S5_Bell_2016 | E102_S1_Bell_2016 | 240 | 198 | unpublished
| epoxy | Si-PGMA-Anth | 0.008929934 | E102_S6_Bell_2016 | E102_S1_Bell_2016 | 178.2 | 198 | unpublished
| epoxy | Si-PGMA-Anth | 0.008929934 | E102_S7_Bell_2016 | E102_S1_Bell_2016 | 219.78 | 198 | unpublished
| epoxy | Si-PGMA-Anth | 0.008929934 | E102_S8_Bell_2016 | E102_S1_Bell_2016 | 243.54 | 198 | unpublished
| epoxy | Si-PGMA-Anth | 0.008929934 | E102_S9_Bell_2016 | E102_S1_Bell_2016 | 237.6 | 198 | unpublished
| epoxy | Si-PGMA-Anth | 0.008929934 | E102_S10_Bell_2016 | E102_S1_Bell_2016 | 239.58 | 198 | unpublished
| PP |  |  | E104_S1_Krentz_2016 | E104_S1_Krentz_2016 | 200 | 200 | unpublished
| PP | SiO2 | 0.00723263708 | E104_S2_Krentz_2016 | E104_S1_Krentz_2016 | 175 | 200 | unpublished
| PP | SiO2-PSMA1 | 0.00723263708 | E104_S3_Krentz_2016 | E104_S1_Krentz_2016 | 196 | 200 | unpublished
| PP | SiO2-PSMA2 | 0.00723263708 | E104_S4_Krentz_2016 | E104_S1_Krentz_2016 | 172 | 200 | unpublished
| PP | SiO2-PSMA-Anth1 | 0.00723263708 | E104_S5_Krentz_2016 | E104_S1_Krentz_2016 | 231 | 200 | unpublished
| PP | SiO2-PSMA-Anth2 | 0.00723263708 | E104_S6_Krentz_2016 | E104_S1_Krentz_2016 | 149 | 200 | unpublished
| PP | SiO2-PSMA-Anth3 | 0.00723263708 | E104_S7_Krentz_2016 | E104_S1_Krentz_2016 | 191 | 200 | unpublished