## Default Dataset (19)
Influence of interfacial energetics and processing conditions (sinh^2(2Wpf/Wff-1)log(Eg+1) | surface area of filler phase
0.2613636 | 0.07156757
0.1704545 | 0.088
0.4204545 | 0.1156757
0.4886364 | 0.1243243
1.375 | 0.136
0.5113636 | 0.1563243
0.8181818 | 0.1675676