## Sheet1
Electric field (kV/mm) | Probability of Failure (Percent)
153.143725 | 2.457391
155.977862 | 6.427499
160.033986 | 10.4136
160.62198 | 14.26234
162.398954 | 18.49262
164.496953 | 22.48605
165.404372 | 26.30423
166.927874 | 30.30617
166.927874 | 34.40179
175.400572 | 38.49321
178.319315 | 42.07182
181.286626 | 45.84407
181.286626 | 49.78942
183.292216 | 53.87961
183.628631 | 58.07826
184.303316 | 61.86547
183.965664 | 67.08706
187.026934 | 69.90759
189.443096 | 74.05029
191.188014 | 78.02774
191.538921 | 82.56793
193.303143 | 86.30075
198.693907 | 89.58622
202.371013 | 93.58085
207.633567 | 97.51836