## Sheet1
Frequency (Hz) | NormalizedPermittivity_ImaginaryComponent
1000000 | 0.25814
794328.2 | 0.28482
630957.3 | 0.34964
501187.2 | 0.35827
398107.1 | 0.36861
316227.7 | 0.38054
251188.6 | 0.39519
199526.2 | 0.4145
158489.3 | 0.43454
125892.5 | 0.46073
99999.97 | 0.48637
79432.8 | 0.51399
63095.71 | 0.55296
50118.7 | 0.59424
39810.7 | 0.63774
31622.76 | 0.6846
25118.85 | 0.73478
19952.61 | 0.78713
15848.92 | 0.83952
12589.25 | 0.89022
9999.994 | 0.93533
7943.277 | 0.97058
6309.569 | 0.99336
5011.869 | 1
3981.069 | 0.98555
3162.275 | 0.95009
2511.885 | 0.89432
1995.261 | 0.82191
1584.892 | 0.73998
1258.924 | 0.65416
999.9991 | 0.56911
794.3275 | 0.4898
630.9567 | 0.42167
501.1867 | 0.3596
398.1068 | 0.30786
316.2274 | 0.26634
251.1884 | 0.23219
199.526 | 0.20809
158.4891 | 0.19069
125.8924 | 0.17875
99.99988 | 0.17517
79.43272 | 0.18058
63.09565 | 0.18923
50.11866 | 0.20358
39.81066 | 0.23105
31.62273 | 0.26989
25.11883 | 0.3203
19.95259 | 0.38564
15.84891 | 0.46806
12.58923 | 0.57574
9.99998 | 0.70975
7.94327 | 0.87703
6.30956 | 1.08642
5.01186 | 1.3516
3.98107 | 1.68457
3.16227 | 2.10232
2.51188 | 2.62005
1.99526 | 3.27157
1.58489 | 4.0813
1.25892 | 5.08751
1 | 6.34189
0.79433 | 7.90916
0.63096 | 9.85428
0.50119 | 12.29561
0.39811 | 15.35854
0.31623 | 19.18364
0.25119 | 23.98033
0.19953 | 30.03708
0.15849 | 37.62291
0.12589 | 47.23881
0.1 | 59.27693