## Tidy Table
Sample | Volume Fraction | Youngs Moduli | Yield Stress | Yield Elongation | Rupture Stress | Rupture Elongation | Bulk Conductivity | Melting Enthalpy | Datafiles
S1 | 0.00842511 | [5 empty] | 2.60041e-05
S2 | 0.010352423 | [5 empty] | 6.30148e-05
S3 | 0.010352423 | [5 empty] | 0.003870292
S4 | 0.022687225 | [5 empty] | 0.101942797
S5 | 0.045429515 | [5 empty] | 0.533358841
S6 | 0.066244493 | [5 empty] | 1.108072674
S7 | 0.087059471 | [5 empty] | 3.945483927
S8 | 0.105947137 | [5 empty] | 4.782618486
S9 | 0.125220264 | [5 empty] | 8.852689029
S10 | 0.142951542 | [5 empty] | 16.38644255
S11 | 0.159911894 | [5 empty] | 20.64254458
S12 | 0 | [7 empty] | S12_Stress_Elongation.xlsx
S13 | 0.0057 | [7 empty] | S13_Stress_Elongation.xlsx
S14 | 0.029 | [7 empty] | S14_Stress_Elongation.xlsx
S15 | 0.059 | [7 empty] | S15_Stress_Elongation.xlsx
S16 | 0.102 | [7 empty] | S16_Stress_Elongation.xlsx
S17 | 0.1400733 | 14.03061224 | 2.128959393 | 1.199602649 | 31.45502646 | 13.8074719
S18 | 0.2965695 | 14.01727358
S19 | 0.7547073 | 16.0380819 | 2.275524692 | 1.198013245 | 22.1957672
S20 | 1.358818 |  | 2.475107778 | 1.190860927
S21 | 3.245835 | 42.77044151 | 3.219809226 | 1.122119205 | 21.00529101 | 10.98839512
S22 | 6.334765 | 64.70921702 | 3.713813667 | 1.082781457 | 31.19047619 | 13.19425975
S23 | 10.48744 | 96.79371749 | 5.309768438 | 1.078807947 | 28.21428571 | 12.88631428
S24 | 12.53311 | 164.3674136 | 5.325192968 | 1.07602649
S25 | -0.7627882 | [6 empty] | 5.360544218
S26 | -0.03904939 | [6 empty] | 8
S27 | 0.6791766 | [6 empty] | 8.517006803
S28 | 2.722608 | [6 empty] | 15.23809524
S29 | 10.82389 | [6 empty] | 14.23129252