## Sheet1
Temperature (Celsius) | Loss modulus (Pa)
90.84742 | 495731.7
92.09563 | 606830
92.97672 | 738914
93.93124 | 922690.2
95.22618 | 1138293.4
96.13397 | 1392855.2
97.01507 | 1755998.4
98.26328 | 2226428.8
99.80519 | 2757417.8
101.4205 | 3041692.2
103.0359 | 2935439.1
104.4309 | 2619900.5
104.7613 | 2110546.9
105.9484 | 1568649.0
107.1476 | 1289871.8
108.0287 | 1028908.1
109.1301 | 792146.3
110.3049 | 625954.8
111.5531 | 496258.6
112.8747 | 402722.5
114.3432 | 319374.1
115.8851 | 260118.5
117.4271 | 209011.3
118.9934 | 174488.2
120.6577 | 148721.1
122.2731 | 126329.1
123.8884 | 108816.1
125.5037 | 94541.3
127.1191 | 83813.87
128.7344 | 74613.09
130.3497 | 67315.52
131.9651 | 61384.14
133.5804 | 57235.53
135.1958 | 52262.09
136.8111 | 49363.28
138.4264 | 46294.27
140.0418 | 43338.82
141.6571 | 41172.57
143.2724 | 39219.24
144.8878 | 37225.75
146.5031 | 35744.99
148.1185 | 34893.27
149.2198 | 34579.41