## Sheet1
Frequency (Hz) | Loss modulus (Pa)
0.01576801 | 102.4473
0.02484583 | 165.0084
0.03790033 | 254.7926
0.06074594 | 358.2371
0.09416481 | 580.5895
0.1484409 | 860.2483
0.2264885 | 1268.965
0.3512624 | 1870.39
0.613311 | 2693.012
0.8880314 | 3476.087
1.270177 | 4473.721
1.817083 | 5569.627
2.599593 | 6873.664
3.719217 | 8423.926
5.321152 | 10287.81
7.615281 | 11880.72
10.89928 | 13529.79
15.59988 | 15327.17
22.32674 | 17515.73
32.27331 | 19494.87
47.26481 | 21666.46
67.6693 | 23169.25
96.88047 | 24877.51
138.6959 | 26914.79
196.6369 | 28752.3
284.3041 | 30616.95
408.6003 | 31515.05
495.059 | 33825.7