## Sheet1
Frequency (Hz) | Storage modulus (Pa)
0.01643037 | 85.43216
0.02640131 | 112.562
0.04038946 | 141.7827
0.06185359 | 234.5696
0.0994541 | 365.5554
0.159935 | 591.6213
0.2408062 | 824.4688
0.3812293 | 1582.971
0.592811 | 1994.552
0.9224329 | 2988.415
1.458369 | 4036.178
2.232471 | 5999.496
3.589305 | 9165.049
5.58287 | 12389
8.972745 | 17226.05
13.95343 | 22042.88
22.05713 | 28638.4
34.29453 | 34932.04
55.09911 | 44439.51
84.25411 | 49761.73
128.8578 | 58224.21
203.6566 | 72089.98
327.1387 | 87080.51
508.3686 | 92572.12