## Sheet1
Frequency (Hz) | Storage modulus (Pa)
0.02496701 | 92140.43
0.04039444 | 86404.75
0.06502636 | 90011.95
0.09994217 | 92140.43
0.2472615 | 97115.33
0.6021318 | 116399.3
0.9356856 | 123114.9
1.526992 | 130828
3.628376 | 154081.6
5.63813 | 161454.8
9.205599 | 194648.5
14.07557 | 213723
22.23185 | 223950.1
35.12384 | 251710.6
54.59359 | 282912.2
204.8653 | 337114.1
511.1383 | 381568.1