## Sheet1
Frequency (Hz) | Loss modulus (Pa)
0.02441034 | 4964.098
0.03729135 | 5759.688
0.05885239 | 6864.404
0.09286286 | 8469.054
0.146519 | 10570.03
0.2237234 | 13501.44
0.3473293 | 16341.24
0.5569933 | 20710.18
0.8507072 | 25164.03
1.342621 | 29760.79
2.118515 | 36717.79
3.3435 | 43491.93
5.108167 | 49806.95
8.330704 | 57335.31
13.15127 | 64502.85
20.09544 | 71741.37
31.72419 | 80461.95
50.08903 | 87913.75
79.10206 | 92172.31
122.8589 | 102602.8
190.9036 | 105057.6
301.3882 | 116835.5
468.2235 | 123975.3