## Sheet1
Temperature (Celsius) | Storage modulus (Pa)
91.25498 | 13010663.3
92.86373 | 12670123.4
94.47248 | 12215014.1
96.08123 | 11845939.2
97.68998 | 11297883.7
99.31092 | 9993778.3
100.5272 | 8193332.4
101.785 | 7154344.0
103.0281 | 5240456.5
103.9578 | 3728189.4
104.9586 | 2748202.9
106.3919 | 1876090.5
107.7081 | 1331396.8
108.8781 | 1023763.5
110.2675 | 731336.6
111.8762 | 584724.3
113.485 | 496424.4
115.1084 | 423126.4
116.7025 | 367014
118.3112 | 313688.4
119.92 | 287684.6
121.2363 | 265487.2
122.9181 | 246165.2
125.0388 | 221819.8
126.6329 | 197292.7
128.2563 | 189899.5
129.865 | 178597.3
131.4738 | 164891
133.0825 | 153499.4
134.6913 | 150332.5
136.3 | 141691.4
137.9088 | 129792.3
139.5175 | 123728.3
141.0613 | 113507.8
142.735 | 102648.1
144.3438 | 102124.6
145.9525 | 94845.08
147.5613 | 91726.45
149.17 | 86403.02