## Sheet1
Temperature (Celsius) | Damping factor
90.5793 | 0.02505106
90.03491 | 0.02113631
92.1369 | 0.0298694
91.36359 | 0.02486899
93.63078 | 0.03939364
92.98753 | 0.03082639
94.34081 | 0.05199307
95.64489 | 0.06477459
95.202 | 0.05378833
96.88272 | 0.07892903
98.26944 | 0.09894164
99.02195 | 0.1231796
100.0295 | 0.1456806
101.0334 | 0.1970635
102.1406 | 0.2416597
103.1741 | 0.3031532
104.2075 | 0.3593554
105.1671 | 0.4685394
106.5696 | 0.5666489
108.1197 | 0.6612876
109.6698 | 0.7341334
111.2938 | 0.7852978
112.9177 | 0.79634
114.5416 | 0.7921543
116.0672 | 0.7414528
117.1498 | 0.6876306
118.4785 | 0.6639298
119.7298 | 0.5932677
121.185 | 0.6057492
120.8898 | 0.5049102
122.809 | 0.5589049
124.0085 | 0.5199347
125.4663 | 0.5179385
127.1114 | 0.4868954
128.6688 | 0.4741657
130.3925 | 0.4316445
131.9053 | 0.4229812
133.5942 | 0.40856
134.3078 | 0.3863228
135.6381 | 0.395912
137.2768 | 0.3969224
138.9163 | 0.3910412
140.4679 | 0.3950869
142.2132 | 0.4010978
143.8425 | 0.4052653
145.3965 | 0.4162583
147.0378 | 0.4229932
148.5822 | 0.4308513
149.7073 | 0.429142