## Sheet1
Temperature (Celsius) | Storage modulus (Pa)
91.10873 | 13244347.3
92.71748 | 13018707.8
94.32623 | 12536275.5
95.93498 | 12258333.0
97.54373 | 11972416.5
99.15248 | 11576502.4
100.8222 | 10778748.6
102.37 | 9489062.5
103.8569 | 7610710.1
105.295 | 5504233.1
106.9037 | 4250063.5
108.5125 | 3281534.2
110.0774 | 2529437.2
111.405 | 2039523.1
112.9 | 1674472.7
114.5087 | 1387468.0
116.1175 | 1115357.8
117.7262 | 933318.3
119.335 | 780099.4
120.9438 | 685729.7
122.5525 | 599465.8
124.1613 | 541828.7
125.77 | 498184.9
127.3203 | 464698.5
128.9875 | 410529
130.5963 | 390832.4
132.205 | 369092.5
133.8138 | 341773.7
135.4225 | 320296.6
137.0313 | 300287.1
138.6693 | 284992.8
140.2488 | 265084.7
141.8575 | 247646.2
143.4809 | 235486.4
144.9938 | 214826.3
146.6838 | 197129.8
148.2925 | 182431.3
149.4138 | 173952