## Sheet1
Temperature (Celsius) | Storage modulus (Pa)
90.96248 | 13295051.4
92.57123 | 13282506.5
94.17998 | 13240775.6
95.78873 | 13137020.9
97.39748 | 12828086.6
99.00623 | 12126518.2
100.615 | 11402480.1
102.2237 | 10412335.2
103.8325 | 9245890.6
105.4412 | 8213531.9
106.92 | 7195736.9
108.5775 | 5364210.1
110.1212 | 4233379.0
111.73 | 3569015.4
113.3387 | 2887627.8
114.9475 | 2480078.9
116.5562 | 2173809.6
118.165 | 1894600.4
119.7738 | 1651578.2
121.3825 | 1526029.7
122.9913 | 1371731.1
124.5513 | 1288343.4
126.1795 | 1200207.3
127.8175 | 1104009.3
129.4263 | 1042804.4
131.035 | 962018.5
132.6438 | 924912.7
134.2818 | 849776.5
135.8613 | 795249.4
137.47 | 746155.7
139.0788 | 691607.8
140.6875 | 643700.8
142.2963 | 599348
143.905 | 545356.7
145.5138 | 514313
147.1518 | 478988.4
148.7313 | 445178.4