## Sheet1
Temperature (Celsius) | Storage modulus (Pa)
93.70619 | 12477654.3
95.5914 | 11859741.6
97.47662 | 10914212.3
99.36183 | 9551052.5
101.0757 | 7436511.8
102.561 | 4774625.9
103.9549 | 3318146.8
105.0175 | 2254030.2
106.2327 | 1512869.8
107.7596 | 1074927.2
109.4734 | 785521.1
111.3586 | 581492.6
113.2438 | 485454.3
115.1291 | 390933.6
117.0143 | 325001
118.8424 | 285289.2
120.8361 | 253307.7
122.6699 | 226352.9
124.5551 | 206546.9
126.4403 | 190374.8
128.3255 | 172894.7
130.2108 | 158878.5
132.096 | 147915.6
133.9126 | 141566.3
135.8664 | 132608.2
137.7516 | 124079
139.6368 | 112604
141.4706 | 103751.7
143.4072 | 102809.7
145.2925 | 92117.65
147.1777 | 85215.44
148.9772 | 83477.68