## Sheet1
Temperature (Celsius) | Storage modulus (Pa)
95.07725 | 12842164.1
96.96247 | 12093147.7
98.84768 | 10702854.5
100.7329 | 9021923.3
102.4467 | 7304448.6
103.7399 | 5095092.3
105.1032 | 3663979.4
106.1315 | 2669611.5
107.5025 | 1836304.0
109.2163 | 1305907.2
111.0159 | 986956.6
112.9011 | 802074.3
114.7863 | 637941.8
116.6715 | 531536.9
118.5567 | 463612
120.4419 | 412903.6
122.3271 | 361818.2
124.2124 | 314719.1
126.0976 | 281860.2
127.9828 | 259199.4
129.868 | 241479.3
131.7532 | 224765.5
133.6384 | 208019.1
135.5236 | 193577.1
137.4088 | 181209
139.2598 | 169633.7
141.1793 | 157135.9
143.0645 | 144502.6
144.9497 | 134531.6
146.8349 | 125448.8
148.7201 | 115864
150.0055 | 110096.5