## Sheet1
Temperature (Celsius) | Damping factor
94.31062 | 0.03576585
95.80418 | 0.04538623
96.95055 | 0.06207985
97.94408 | 0.07657421
99.23093 | 0.1016268
100.3853 | 0.1301871
101.1915 | 0.1621898
102.1453 | 0.2125332
103.082 | 0.2880894
104.1039 | 0.3839974
105.4665 | 0.5442792
107.2548 | 0.7022938
109.1283 | 0.7910793
111.0018 | 0.8305126
112.8753 | 0.8094201
114.7488 | 0.7400303
116.6223 | 0.6707128
118.4958 | 0.6196456
120.3693 | 0.5690888
122.2428 | 0.524776
124.1164 | 0.4965821
125.9899 | 0.4780632
127.8634 | 0.4665758
129.7369 | 0.4502066
131.6104 | 0.4505301
133.4839 | 0.4469228
135.3574 | 0.4416339
137.2309 | 0.4392533
139.1044 | 0.4422689
140.9779 | 0.447933
142.8514 | 0.451533
144.7249 | 0.4539491
146.5984 | 0.4650938
148.4719 | 0.4755025
149.4938 | 0.4701648