## Feuil1
sample no. | matrix | pst | filler volume fraction | Tg | Viscoelastic
S1 | polystyrene | no filler | 0 | 102 | Temperature
S2 | polystyrene |  | 0.005 | 103 | Temperature
S3 | polystyrene |  | 0.015 | 105 | Temperature
S4 | polystyrene |  | 0.025 | 107 | Temperature
S5 | polystyrene |  | 0.05 | 110 | Temperature
S6 | polystyrene | vinyltriethoxysilane | 0.005 | 103 | Temperature
S7 | polystyrene | vinyltriethoxysilane | 0.015 | 104 | Temperature
S8 | polystyrene | vinyltriethoxysilane | 0.025 | 105 | Temperature
S9 | polystyrene | vinyltriethoxysilane | 0.05 | 107 | Temperature
S10 | polystyrene | no filler | 0 | 102 | Frequency
S11 | polystyrene |  | 0.005 | 103 | Frequency
S12 | polystyrene |  | 0.015 | 105 | Frequency
S13 | polystyrene |  | 0.025 | 107 | Frequency
S14 | polystyrene |  | 0.05 | 110 | Frequency
S15 | polystyrene | vinyltriethoxysilane | 0.005 | 103 | Frequency
S16 | polystyrene | vinyltriethoxysilane | 0.015 | 104 | Frequency
S17 | polystyrene | vinyltriethoxysilane | 0.025 | 105 | Frequency
S18 | polystyrene | vinyltriethoxysilane | 0.05 | 107 | Frequency