## Sheet1
Electric field (kV/mm) | Probability of Failure (Percent)
134.448678 | 2.457391
136.435549 | 6.427499
144.151382 | 10.28703
159.156029 | 14.43377
161.804456 | 18.27835
165.707956 | 22.23214
166.012097 | 26.01486
166.012097 | 29.98234
169.705627 | 34.04572
172.846265 | 37.72577
175.722503 | 42.07182
176.691846 | 45.84407
179.961774 | 49.78942
180.954502 | 54.34152
181.952706 | 57.60771
182.621233 | 62.34064
186.342279 | 66.14051
188.058635 | 69.90759
189.096028 | 74.05029
189.790801 | 78.02774
192.949003 | 81.77343
192.949003 | 85.94661
196.519792 | 89.27934
202.742446 | 93.58085
205.361634 | 97.63484