## Sheet1
Electric field (kV/mm) | Probability of Failure (Percent)
323.267212 | 2.442895
323.91697 | 6.394597
332.149997 | 10.38414
372.800762 | 14.3087
374.300907 | 18.15871
378.077733 | 22.01716
384.200082 | 26.05112
391.992623 | 29.91832
403.168425 | 34.21517
413.000942 | 38.04978
415.496313 | 42.16119
429.924232 | 46.03188
433.391212 | 50.08288
436.009782 | 53.75137
436.009782 | 57.5081
442.181473 | 61.86862
451.603195 | 65.70098
452.056822 | 69.50511
453.875893 | 73.23523
456.618232 | 77.59605
465.879595 | 81.22578
466.816001 | 85.22994
468.694462 | 89.49123
495.800611 | 93.50515
495.800611 | 97.48444