## Sheet1
Electric field (kV/mm) | Probability of Failure (Percent)
302.540974 | 2.442895
308.058076 | 6.348703
314.306266 | 10.2388
314.938014 | 14.3087
316.20532 | 18.28118
316.840884 | 22.01716
317.477726 | 26.05112
318.115847 | 30.2911
321.325747 | 33.80672
322.618757 | 37.60978
325.220408 | 42.16119
325.874092 | 46.03188
327.843039 | 50.08288
327.843039 | 53.22123
329.162275 | 58.05019
329.823882 | 61.86862
329.823882 | 65.70098
333.821546 | 70.04362
334.492518 | 73.23523
335.164839 | 77.34606
338.546768 | 81.22578
342.650159 | 85.64771
344.028978 | 89.49123
344.028978 | 93.50515
345.413346 | 97.48444