## Sheet1
Electric field (kV/mm) | Probability of Failure (Percent)
147.088576 | 2.488952
151.746027 | 6.427499
154.271148 | 10.4136
159.740797 | 14.26234
164.195588 | 18.27835
168.156773 | 22.23214
168.465409 | 26.01486
169.39472 | 30.30617
171.583095 | 34.04572
174.438313 | 38.1082
175.079231 | 42.07182
177.341043 | 45.84407
177.341043 | 49.78942
180.292076 | 53.87961
180.954502 | 57.60771
180.954502 | 61.39052
183.292216 | 65.66643
184.303316 | 69.90759
187.026934 | 74.05029
190.488126 | 78.02774
190.837749 | 81.77343
191.188014 | 85.58805
195.083614 | 89.88814
202.742446 | 93.80606
206.873477 | 97.51836