## Sheet1
Electric field (kV/mm) | Probability of Failure (Percent)
148.171421 | 2.457391
151.468022 | 6.427499
152.583108 | 10.4136
152.583108 | 14.26234
155.977862 | 18.27835
157.703459 | 22.23214
160.033986 | 26.30423
160.916786 | 30.30617
162.697022 | 34.04572
162.995637 | 38.1082
163.894774 | 42.07182
164.496953 | 45.84407
165.707956 | 49.78942
166.622055 | 54.34152
168.465409 | 57.60771
169.084381 | 61.86547
169.705627 | 66.14051
169.705627 | 69.90759
171.268748 | 74.05029
172.846265 | 78.02774
175.722503 | 81.77343
177.016147 | 85.58805
179.632076 | 89.58622
181.619361 | 93.58085
194.191338 | 97.51836