## Sheet1
Electric field (kV/mm) | Probability of Failure (Percent)
382.660262 | 2.479086
383.429399 | 6.394597
399.943217 | 10.38414
400.747092 | 14.3087
416.331449 | 18.03697
423.073255 | 22.30755
431.654241 | 26.05112
443.960805 | 29.91832
461.225669 | 33.80672
470.580482 | 38.04978
472.474092 | 42.16119
481.090073 | 46.03188
483.996842 | 49.56761
484.969663 | 53.75137
489.863175 | 57.5081
492.822952 | 61.86862
494.806064 | 65.70098
513.017061 | 69.50511
528.703846 | 73.75928
531.8983 | 77.84512
539.969132 | 81.459
549.264219 | 85.64771
550.368225 | 89.49123
551.474451 | 93.50515
558.158653 | 97.48444