## Sheet1
AC
Pure |  |  |  | 0.5% |  |  |  | 1% |  |  |  | 3% |  |  |  | 5%
X | Y | Electric field (kV/mm) | Probability of Failure (Percent) | X | Y | Electric field (kV/mm) | Probability of Failure (Percent) | X | Y | Electric field (kV/mm) | Probability of Failure (Percent) | X | Y | Electric field (kV/mm) | Probability of Failure (Percent) | X | Y | Electric field (kV/mm) | Probability of Failure (Percent)
139.215526 | -3.6936552 | 139.215526 | 2.457391 | 153.143725 | -3.6936552 | 153.143725 | 2.457391 | 147.088576 | -3.6807328 | 147.088576 | 2.488952 | 134.448678 | -3.6936552 | 134.448678 | 2.457391 | 148.171421 | -3.6936552 | 148.171421 | 2.457391
175.722503 | -2.7115517 | 175.722503 | 6.427499 | 155.977862 | -2.7115517 | 155.977862 | 6.427499 | 151.746027 | -2.7115517 | 151.746027 | 6.427499 | 136.435549 | -2.7115517 | 136.435549 | 6.427499 | 151.468022 | -2.7115517 | 151.468022 | 6.427499
186.342279 | -2.2075776 | 186.342279 | 10.4136 | 160.033986 | -2.2075776 | 160.033986 | 10.4136 | 154.271148 | -2.2075776 | 154.271148 | 10.4136 | 144.151382 | -2.2205 | 144.151382 | 10.28703 | 152.583108 | -2.2075776 | 152.583108 | 10.4136
190.837749 | -1.8586724 | 190.837749 | 14.43377 | 160.62198 | -1.8715948 | 160.62198 | 14.26234 | 159.740797 | -1.8715948 | 159.740797 | 14.26234 | 159.156029 | -1.8586724 | 159.156029 | 14.43377 | 152.583108 | -1.8715948 | 152.583108 | 14.26234
195.441672 | -1.6002241 | 195.441672 | 18.27835 | 162.398954 | -1.5873017 | 162.398954 | 18.49262 | 164.195588 | -1.6002241 | 164.195588 | 18.27835 | 161.804456 | -1.6002241 | 161.804456 | 18.27835 | 155.977862 | -1.6002241 | 155.977862 | 18.27835
196.519792 | -1.3805431 | 196.519792 | 22.23214 | 164.496953 | -1.3676207 | 164.496953 | 22.48605 | 168.156773 | -1.3805431 | 168.156773 | 22.23214 | 165.707956 | -1.3805431 | 165.707956 | 22.23214 | 157.703459 | -1.3805431 | 157.703459 | 22.23214
198.693907 | -1.1867069 | 198.693907 | 26.30423 | 165.404372 | -1.1867069 | 165.404372 | 26.30423 | 168.465409 | -1.1996293 | 168.465409 | 26.01486 | 166.012097 | -1.1996293 | 166.012097 | 26.01486 | 160.033986 | -1.1867069 | 160.033986 | 26.30423
199.423944 | -1.0187155 | 199.423944 | 30.30617 | 166.927874 | -1.0187155 | 166.927874 | 30.30617 | 169.39472 | -1.0187155 | 169.39472 | 30.30617 | 166.012097 | -1.0316379 | 166.012097 | 29.98234 | 160.916786 | -1.0187155 | 160.916786 | 30.30617
206.873477 | -0.876569 | 206.873477 | 34.04572 | 166.927874 | -0.8636466 | 166.927874 | 34.40179 | 171.583095 | -0.876569 | 171.583095 | 34.04572 | 169.705627 | -0.876569 | 169.705627 | 34.04572 | 162.697022 | -0.876569 | 162.697022 | 34.04572
213.032971 | -0.7344224 | 213.032971 | 38.1082 | 175.400572 | -0.7215 | 175.400572 | 38.49321 | 174.438313 | -0.7344224 | 174.438313 | 38.1082 | 172.846265 | -0.7473448 | 172.846265 | 37.72577 | 162.995637 | -0.7344224 | 162.995637 | 38.1082
213.032971 | -0.6051983 | 213.032971 | 42.07182 | 178.319315 | -0.6051983 | 178.319315 | 42.07182 | 175.079231 | -0.6051983 | 175.079231 | 42.07182 | 175.722503 | -0.6051983 | 175.722503 | 42.07182 | 163.894774 | -0.6051983 | 163.894774 | 42.07182
218.572784 | -0.4759741 | 218.572784 | 46.27435 | 181.286626 | -0.4888966 | 181.286626 | 45.84407 | 177.341043 | -0.4888966 | 177.341043 | 45.84407 | 176.691846 | -0.4888966 | 176.691846 | 45.84407 | 164.496953 | -0.4888966 | 164.496953 | 45.84407
220.990873 | -0.3596724 | 220.990873 | 50.23732 | 181.286626 | -0.3725948 | 181.286626 | 49.78942 | 177.341043 | -0.3725948 | 177.341043 | 49.78942 | 179.961774 | -0.3725948 | 179.961774 | 49.78942 | 165.707956 | -0.3725948 | 165.707956 | 49.78942
222.617776 | -0.2562931 | 222.617776 | 53.87961 | 183.292216 | -0.2562931 | 183.292216 | 53.87961 | 180.292076 | -0.2562931 | 180.292076 | 53.87961 | 180.954502 | -0.2433707 | 180.954502 | 54.34152 | 166.622055 | -0.2433707 | 166.622055 | 54.34152
223.435714 | -0.1399914 | 223.435714 | 58.07826 | 183.628631 | -0.1399914 | 183.628631 | 58.07826 | 180.954502 | -0.1529138 | 180.954502 | 57.60771 | 181.952706 | -0.1529138 | 181.952706 | 57.60771 | 168.465409 | -0.1529138 | 168.465409 | 57.60771
227.153782 | -0.0366121 | 227.153782 | 61.86547 | 184.303316 | -0.0366121 | 184.303316 | 61.86547 | 180.954502 | -0.0495345 | 180.954502 | 61.39052 | 182.621233 | -0.0236897 | 182.621233 | 62.34064 | 169.084381 | -0.0366121 | 169.084381 | 61.86547
227.570701 | 0.06676724 | 227.570701 | 65.66643 | 183.965664 | 0.10553448 | 183.965664 | 67.08706 | 183.292216 | 0.06676724 | 183.292216 | 65.66643 | 186.342279 | 0.07968966 | 186.342279 | 66.14051 | 169.705627 | 0.07968966 | 169.705627 | 66.14051
227.988386 | 0.18306897 | 227.988386 | 69.90759 | 187.026934 | 0.18306897 | 187.026934 | 69.90759 | 184.303316 | 0.18306897 | 184.303316 | 69.90759 | 188.058635 | 0.18306897 | 188.058635 | 69.90759 | 169.705627 | 0.18306897 | 169.705627 | 69.90759
233.060799 | 0.28644828 | 233.060799 | 73.59691 | 189.443096 | 0.29937069 | 189.443096 | 74.05029 | 187.026934 | 0.29937069 | 187.026934 | 74.05029 | 189.096028 | 0.29937069 | 189.096028 | 74.05029 | 171.268748 | 0.29937069 | 171.268748 | 74.05029
233.48856 | 0.41567241 | 233.48856 | 78.02774 | 191.188014 | 0.41567241 | 191.188014 | 78.02774 | 190.488126 | 0.41567241 | 190.488126 | 78.02774 | 189.790801 | 0.41567241 | 189.790801 | 78.02774 | 172.846265 | 0.41567241 | 172.846265 | 78.02774
233.48856 | 0.54489655 | 233.48856 | 82.17254 | 191.538921 | 0.55781897 | 191.538921 | 82.56793 | 190.837749 | 0.53197414 | 190.837749 | 81.77343 | 192.949003 | 0.53197414 | 192.949003 | 81.77343 | 175.722503 | 0.53197414 | 175.722503 | 81.77343
234.346439 | 0.66119828 | 234.346439 | 85.58805 | 193.303143 | 0.6870431 | 193.303143 | 86.30075 | 191.188014 | 0.66119828 | 191.188014 | 85.58805 | 192.949003 | 0.67412069 | 192.949003 | 85.94661 | 177.016147 | 0.66119828 | 177.016147 | 85.58805
236.504951 | 0.81626724 | 236.504951 | 89.58622 | 198.693907 | 0.81626724 | 198.693907 | 89.58622 | 195.083614 | 0.82918966 | 195.083614 | 89.88814 | 196.519792 | 0.80334483 | 196.519792 | 89.27934 | 179.632076 | 0.81626724 | 179.632076 | 89.58622
239.56031 | 1.01010345 | 239.56031 | 93.58085 | 202.371013 | 1.01010345 | 202.371013 | 93.58085 | 202.742446 | 1.02302586 | 202.742446 | 93.80606 | 202.742446 | 1.01010345 | 202.742446 | 93.58085 | 181.619361 | 1.01010345 | 181.619361 | 93.58085
240.440497 | 1.30731897 | 240.440497 | 97.51836 | 207.633567 | 1.30731897 | 207.633567 | 97.51836 | 206.873477 | 1.30731897 | 206.873477 | 97.51836 | 205.361634 | 1.32024138 | 205.361634 | 97.63484 | 194.191338 | 1.30731897 | 194.191338 | 97.51836
DC
Pure |  |  |  | 0.5% |  |  |  | 1% |  |  |  | 3% |  |  |  | 5%
X | Y | Electric field (kV/mm) | Probability of Failure (Percent) | X | Y | Electric field (kV/mm) | Probability of Failure (Percent) | X | Y | Electric field (kV/mm) | Probability of Failure (Percent) | X | Y | Electric field (kV/mm) | Probability of Failure (Percent) | X | Y | Electric field (kV/mm) | Probability of Failure (Percent)
382.660262 | -3.684755 | 382.660262 | 2.479086 | 298.91791 | -3.6996457 | 298.91791 | 2.442895 | 323.267212 | -3.6996457 | 323.267212 | 2.442895 | 297.719889 | -3.6996457 | 297.719889 | 2.442895 | 302.540974 | -3.6996457 | 302.540974 | 2.442895
383.429399 | -2.7168576 | 383.429399 | 6.394597 | 299.518727 | -2.7168576 | 299.518727 | 6.394597 | 323.91697 | -2.7168576 | 323.91697 | 6.394597 | 335.164839 | -2.7168576 | 335.164839 | 6.394597 | 308.058076 | -2.724303 | 308.058076 | 6.348703
399.943217 | -2.2105728 | 399.943217 | 10.38414 | 311.166489 | -2.2105728 | 311.166489 | 10.38414 | 332.149997 | -2.2105728 | 332.149997 | 10.38414 | 335.838511 | -2.2105728 | 335.838511 | 10.38414 | 314.306266 | -2.2254636 | 314.306266 | 10.2388
400.747092 | -1.8680861 | 400.747092 | 14.3087 | 335.164839 | -1.8680861 | 335.164839 | 14.3087 | 372.800762 | -1.8680861 | 372.800762 | 14.3087 | 343.338876 | -1.8680861 | 343.338876 | 14.3087 | 314.938014 | -1.8680861 | 314.938014 | 14.3087
416.331449 | -1.6149437 | 416.331449 | 18.03697 | 347.50035 | -1.600053 | 347.50035 | 18.28118 | 374.300907 | -1.6074983 | 374.300907 | 18.15871 | 346.803285 | -1.600053 | 346.803285 | 18.28118 | 316.20532 | -1.600053 | 316.20532 | 18.28118
423.073255 | -1.3766921 | 423.073255 | 22.30755 | 361.014034 | -1.3915828 | 361.014034 | 22.01716 | 378.077733 | -1.3915828 | 378.077733 | 22.01716 | 348.198816 | -1.3915828 | 348.198816 | 22.01716 | 316.840884 | -1.3915828 | 316.840884 | 22.01716
431.654241 | -1.1980033 | 431.654241 | 26.05112 | 368.336304 | -1.1980033 | 368.336304 | 26.05112 | 384.200082 | -1.1980033 | 384.200082 | 26.05112 | 348.198816 | -1.1980033 | 348.198816 | 26.05112 | 317.477726 | -1.1980033 | 317.477726 | 26.05112
443.960805 | -1.0342053 | 443.960805 | 29.91832 | 380.362096 | -1.0342053 | 380.362096 | 29.91832 | 391.992623 | -1.0342053 | 391.992623 | 29.91832 | 348.198816 | -1.0342053 | 348.198816 | 29.91832 | 318.115847 | -1.0193146 | 318.115847 | 30.2911
461.225669 | -0.885298 | 461.225669 | 33.80672 | 385.746098 | -0.8778526 | 385.746098 | 34.0105 | 403.168425 | -0.8704073 | 403.168425 | 34.21517 | 350.30265 | -0.8704073 | 350.30265 | 34.21517 | 321.325747 | -0.885298 | 321.325747 | 33.80672
470.580482 | -0.7363907 | 470.580482 | 38.04978 | 392.780518 | -0.7363907 | 392.780518 | 38.04978 | 413.000942 | -0.7363907 | 413.000942 | 38.04978 | 352.419195 | -0.7363907 | 352.419195 | 38.04978 | 322.618757 | -0.7512815 | 322.618757 | 37.60978
472.474092 | -0.6023742 | 472.474092 | 42.16119 | 414.662852 | -0.6023742 | 414.662852 | 42.16119 | 415.496313 | -0.6023742 | 415.496313 | 42.16119 | 361.739662 | -0.6023742 | 361.739662 | 42.16119 | 325.220408 | -0.6023742 | 325.220408 | 42.16119
481.090073 | -0.4832483 | 481.090073 | 46.03188 | 418.006761 | -0.4832483 | 418.006761 | 46.03188 | 429.924232 | -0.4832483 | 429.924232 | 46.03188 | 363.195298 | -0.4981391 | 363.195298 | 45.53764 | 325.874092 | -0.4832483 | 325.874092 | 46.03188
483.996842 | -0.3790132 | 483.996842 | 49.56761 | 420.532378 | -0.3790132 | 420.532378 | 49.56761 | 433.391212 | -0.3641225 | 433.391212 | 50.08288 | 363.925311 | -0.3790132 | 363.925311 | 49.56761 | 327.843039 | -0.3641225 | 327.843039 | 50.08288
484.969663 | -0.2598874 | 484.969663 | 53.75137 | 421.377637 | -0.2747781 | 421.377637 | 53.22123 | 436.009782 | -0.2598874 | 436.009782 | 53.75137 | 368.336304 | -0.2598874 | 368.336304 | 53.75137 | 327.843039 | -0.2747781 | 327.843039 | 53.22123
489.863175 | -0.1556523 | 489.863175 | 57.5081 | 424.775695 | -0.1556523 | 424.775695 | 57.5081 | 436.009782 | -0.1556523 | 436.009782 | 57.5081 | 369.07665 | -0.1556523 | 369.07665 | 57.5081 | 329.162275 | -0.1407616 | 329.162275 | 58.05019
492.822952 | -0.0365265 | 492.822952 | 61.86862 | 432.521855 | -0.0365265 | 432.521855 | 61.86862 | 442.181473 | -0.0365265 | 442.181473 | 61.86862 | 373.550081 | -0.0365265 | 373.550081 | 61.86862 | 329.823882 | -0.0365265 | 329.823882 | 61.86862
494.806064 | 0.06770861 | 494.806064 | 65.70098 | 434.262317 | 0.06770861 | 434.262317 | 65.70098 | 451.603195 | 0.06770861 | 451.603195 | 65.70098 | 373.550081 | 0.06770861 | 373.550081 | 65.70098 | 329.823882 | 0.06770861 | 329.823882 | 65.70098
513.017061 | 0.17194371 | 513.017061 | 69.50511 | 436.009782 | 0.17194371 | 436.009782 | 69.50511 | 452.056822 | 0.17194371 | 452.056822 | 69.50511 | 378.077733 | 0.17194371 | 378.077733 | 69.50511 | 333.821546 | 0.18683444 | 333.821546 | 70.04362
528.703846 | 0.29106954 | 528.703846 | 73.75928 | 436.88615 | 0.29106954 | 436.88615 | 73.75928 | 453.875893 | 0.27617881 | 453.875893 | 73.23523 | 380.362096 | 0.29106954 | 380.362096 | 73.75928 | 334.492518 | 0.27617881 | 334.492518 | 73.23523
531.8983 | 0.41019536 | 531.8983 | 77.84512 | 443.070246 | 0.39530464 | 443.070246 | 77.34606 | 456.618232 | 0.40275 | 456.618232 | 77.59605 | 382.660262 | 0.41019536 | 382.660262 | 77.84512 | 335.164839 | 0.39530464 | 335.164839 | 77.34606
539.969132 | 0.52187583 | 539.969132 | 81.459 | 444.853155 | 0.52932119 | 444.853155 | 81.69104 | 465.879595 | 0.51443046 | 465.879595 | 81.22578 | 383.429399 | 0.51443046 | 383.429399 | 81.22578 | 338.546768 | 0.51443046 | 338.546768 | 81.22578
549.264219 | 0.66333775 | 549.264219 | 85.64771 | 448.440524 | 0.66333775 | 448.440524 | 85.64771 | 466.816001 | 0.64844702 | 466.816001 | 85.22994 | 386.521437 | 0.64844702 | 386.521437 | 85.22994 | 342.650159 | 0.66333775 | 342.650159 | 85.64771
550.368225 | 0.81224503 | 550.368225 | 89.49123 | 455.702283 | 0.7973543 | 455.702283 | 89.1354 | 468.694462 | 0.81224503 | 468.694462 | 89.49123 | 388.076794 | 0.7973543 | 388.076794 | 89.1354 | 344.028978 | 0.81224503 | 344.028978 | 89.49123
551.474451 | 1.0058245 | 551.474451 | 93.50515 | 461.225669 | 1.0058245 | 461.225669 | 93.50515 | 495.800611 | 1.0058245 | 495.800611 | 93.50515 | 395.947965 | 1.0058245 | 395.947965 | 93.50515 | 344.028978 | 1.0058245 | 344.028978 | 93.50515
558.158653 | 1.30363907 | 558.158653 | 97.48444 | 483.025973 | 1.30363907 | 483.025973 | 97.48444 | 495.800611 | 1.30363907 | 495.800611 | 97.48444 | 398.340301 | 1.28874834 | 398.340301 | 97.34372 | 345.413346 | 1.30363907 | 345.413346 | 97.48444