## Sheet1
Figure 7 - 30˚C
XPLE Neat |  |  |  | 0.001 wt% |  |  |  | 0.01 wt% |  |  |  | 0.1 wt%
X | Y | Electric field (kV/mm) | Probability of Failure (Percent) | X | Y | Electric field (kV/mm) | Probability of Failure (Percent) | X | Y | Electric field (kV/mm) | Probability of Failure (Percent) | X | Y | Electric field (kV/mm) | Probability of Failure (Percent)
296.295794 | -3.5828836 | 296.295794 | 2.741269 | 314.647582 | -3.5709537 | 314.647582 | 2.773708 | 367.697288 | -3.5676979 | 367.697288 | 2.782626 | 341.279283 | -3.6012786 | 341.279283 | 2.691983
305.646874 | -3.0912204 | 305.646874 | 4.442924 | 330.40984 | -3.0895925 | 330.40984 | 4.449999 | 379.724894 | -3.0866856 | 379.724894 | 4.46266 | 352.442056 | -3.1095921 | 352.442056 | 4.363836
309.387593 | -2.6639976 | 309.387593 | 6.729765 | 334.081617 | -2.662393 | 334.081617 | 6.7402 | 388.673824 | -2.6592302 | 388.673824 | 6.760813 | 359.94595 | -2.6821832 | 359.94595 | 6.612589
313.523429 | -2.2474257 | 313.523429 | 10.02793 | 338.925196 | -2.256472 | 338.925196 | 9.942271 | 389.510447 | -2.2428909 | 389.510447 | 10.07113 | 361.927094 | -2.2657741 | 361.927094 | 9.854909
319.493605 | -1.9374792 | 319.493605 | 13.417 | 343.461212 | -1.9252935 | 343.461212 | 13.56979 | 396.926815 | -1.9222703 | 396.926815 | 13.60795 | 367.998261 | -1.9452 | 367.998261 | 13.32101
323.409433 | -1.606324 | 323.409433 | 18.17798 | 348.058611 | -1.6047891 | 348.058611 | 18.20319 | 401.792471 | -1.6017892 | 401.792471 | 18.25255 | 372.9241 | -1.6246957 | 372.9241 | 17.8786
335.117007 | -1.3173771 | 335.117007 | 23.49674 | 355.082742 | -1.3161678 | 355.082742 | 23.52153 | 410.356639 | -1.3024704 | 410.356639 | 23.80386 | 378.760184 | -1.3361674 | 378.760184 | 23.11437
342.262649 | -1.060755 | 342.262649 | 29.2625 | 360.240578 | -1.0596853 | 360.240578 | 29.2887 | 415.85511 | -1.0566853 | 415.85511 | 29.36229 | 383.408351 | -1.0904055 | 383.408351 | 28.54342
346.076879 | -0.8043423 | 346.076879 | 36.07004 | 363.445296 | -0.803319 | 363.445296 | 36.09932 | 420.488652 | -0.7895984 | 420.488652 | 36.49345 | 391.582182 | -0.8124351 | 391.582182 | 35.83909
355.029735 | -0.4942563 | 355.029735 | 45.66624 | 371.604709 | -0.4933028 | 371.604709 | 45.69785 | 426.593247 | -0.4904192 | 426.593247 | 45.79351 | 393.307891 | -0.5134652 | 393.307891 | 45.03196
368.293053 | -0.2266345 | 368.293053 | 54.94166 | 385.91649 | -0.2256578 | 385.91649 | 54.97675 | 433.752524 | -0.2125418 | 433.752524 | 55.4486 | 399.909334 | -0.2462619 | 399.909334 | 54.23806
372.399537 | -0.0022442 | 372.399537 | 63.1295 | 388.485473 | 0.00931363 | 388.485473 | 63.55468 | 445.475909 | 0.01217403 | 445.475909 | 63.6599 | 407.983814 | -0.0110115 | 407.983814 | 62.80697
376.553268 | 0.20079764 | 376.553268 | 70.54709 | 392.38246 | 0.20165809 | 392.38246 | 70.57806 | 452.958231 | 0.2153322 | 452.958231 | 71.0695 | 413.454499 | 0.18140274 | 413.454499 | 69.84737
380.754807 | 0.38249118 | 380.754807 | 76.91373 | 394.99755 | 0.39393278 | 394.99755 | 77.2999 | 455.470743 | 0.39690946 | 455.470743 | 77.40002 | 417.601957 | 0.37374719 | 417.601957 | 76.61721
386.289292 | 0.58560283 | 386.289292 | 83.40508 | 398.957541 | 0.61829976 | 398.957541 | 84.36675 | 459.525306 | 0.62125319 | 459.525306 | 84.45233 | 419.915908 | 0.58734698 | 419.915908 | 83.45703
390.813844 | 0.8100047 | 390.813844 | 89.43812 | 401.615672 | 0.82124863 | 401.615672 | 89.7032 | 468.284759 | 0.82445786 | 468.284759 | 89.77816 | 426.018797 | 0.80113281 | 426.018797 | 89.22631
394.953516 | 1.00769787 | 394.953516 | 93.53836 | 406.094886 | 1.02962761 | 406.094886 | 93.91913 | 474.035253 | 1.027523 | 474.035253 | 93.88323 | 432.210382 | 1.01491864 | 432.210382 | 93.66537
398.031164 | 1.1626362 | 398.031164 | 95.91706 | 411.086078 | 1.17398478 | 411.086078 | 96.06342 | 478.261567 | 1.1771475 | 478.261567 | 96.10355 | 435.578773 | 1.16451988 | 435.578773 | 95.94161
405.171182 | 1.31244675 | 405.171182 | 97.56507 | 418.927058 | 1.31314441 | 418.927058 | 97.57138 | 483.601706 | 1.31614434 | 483.601706 | 97.59835 | 437.999129 | 1.29272627 | 437.999129 | 97.38185
Figure 7 - 60˚C
XPLE Neat |  |  |  | 0.001 wt% |  |  |  | 0.01 wt% |  |  |  | 0.1 wt%
X | Y | Electric field (kV/mm) | Probability of Failure (Percent) | X | Y | Electric field (kV/mm) | Probability of Failure (Percent) | X | Y | Electric field (kV/mm) | Probability of Failure (Percent) | X | Y | Electric field (kV/mm) | Probability of Failure (Percent)
255.215839 | -3.5140578 | 255.215839 | 2.933691 | 279.379357 | -3.5140578 | 279.379357 | 2.933691 | 319.666644 | -3.5026269 | 319.666644 | 2.966913 | 250.492119 | -3.5254888 | 250.492119 | 2.900835
259.262731 | -3.0225261 | 259.262731 | 4.751231 | 284.088603 | -3.0225261 | 284.088603 | 4.751231 | 322.508069 | -3.0225261 | 322.508069 | 4.751231 | 256.47366 | -3.0339571 | 256.47366 | 4.698518
261.310178 | -2.5995802 | 261.310178 | 7.161129 | 288.02635 | -2.5995802 | 288.02635 | 7.161129 | 331.510588 | -2.5995802 | 331.510588 | 7.161129 | 261.567243 | -2.6224422 | 261.567243 | 7.005077
267.550044 | -2.1880653 | 267.550044 | 10.60751 | 292.88135 | -2.1880653 | 292.88135 | 10.60751 | 335.77533 | -2.1880653 | 335.77533 | 10.60751 | 263.632889 | -2.1994963 | 263.632889 | 10.4935
270.991961 | -1.8565672 | 270.991961 | 14.46187 | 296.940973 | -1.8679981 | 296.940973 | 14.30987 | 337.430185 | -1.8679981 | 337.430185 | 14.30987 | 265.453706 | -1.8679981 | 265.453706 | 14.30987
277.735976 | -1.547931 | 277.735976 | 19.15913 | 302.540614 | -1.5365 | 302.540614 | 19.35656 | 341.77108 | -1.5365 | 341.77108 | 19.35656 | 268.340432 | -1.5593619 | 268.340432 | 18.96347
278.282693 | -1.2507257 | 278.282693 | 24.89604 | 307.942911 | -1.2392948 | 307.942911 | 25.14284 | 345.148193 | -1.2507257 | 345.148193 | 24.89604 | 271.792517 | -1.2507257 | 271.792517 | 24.89604
281.585669 | -0.9878134 | 281.585669 | 31.09146 | 312.211302 | -0.9878134 | 312.211302 | 31.09146 | 346.849242 | -0.9878134 | 346.849242 | 31.09146 | 274.748175 | -0.9878134 | 274.748175 | 31.09146
285.488723 | -0.7249011 | 285.488723 | 38.39163 | 318.098906 | -0.7134701 | 318.098906 | 38.73375 | 348.216116 | -0.7249011 | 348.216116 | 38.39163 | 278.556455 | -0.7249011 | 278.556455 | 38.39163
290.300949 | -0.4505578 | 290.300949 | 47.12675 | 321.558132 | -0.4391269 | 321.558132 | 47.5127 | 353.39004 | -0.4391269 | 353.39004 | 47.5127 | 286.332105 | -0.4505578 | 286.332105 | 47.12675
297.818187 | -0.1647836 | 297.818187 | 57.17624 | 327.300014 | -0.1762146 | 327.300014 | 56.76146 | 360.762942 | -0.1647836 | 360.762942 | 57.17624 | 290.872399 | -0.1876455 | 290.872399 | 56.34745
301.64949 | 0.05240485 | 301.64949 | 65.13903 | 329.560557 | 0.05240485 | 329.560557 | 65.13903 | 364.686126 | 0.05240485 | 364.686126 | 65.13903 | 293.169474 | 0.04097388 | 293.169474 | 64.71897
306.131511 | 0.28102425 | 306.131511 | 73.40603 | 330.859299 | 0.27530877 | 330.859299 | 73.20453 | 369.377657 | 0.28102425 | 369.377657 | 73.40603 | 293.457881 | 0.26959328 | 293.457881 | 73.00266
307.640268 | 0.44677332 | 307.640268 | 79.05478 | 332.489926 | 0.44105784 | 332.489926 | 78.86734 | 369.741034 | 0.45248881 | 369.741034 | 79.24162 | 294.614348 | 0.42962687 | 294.614348 | 78.49068
310.527423 | 0.65824627 | 310.527423 | 85.50552 | 333.800213 | 0.65824627 | 333.800213 | 85.50552 | 373.027556 | 0.66967724 | 373.027556 | 85.82381 | 296.066344 | 0.6468153 | 296.066344 | 85.18382
312.211302 | 0.8754347 | 312.211302 | 90.92746 | 337.264334 | 0.8754347 | 337.264334 | 90.92746 | 375.234784 | 0.8754347 | 375.234784 | 90.92746 | 296.940973 | 0.86400373 | 296.940973 | 90.67658
316.538857 | 1.04689925 | 316.538857 | 94.20865 | 340.429505 | 1.05833022 | 340.429505 | 94.39525 | 378.942558 | 1.05833022 | 378.942558 | 94.39525 | 298.111167 | 1.04689925 | 298.111167 | 94.20865
319.038624 | 1.21836381 | 319.038624 | 96.60087 | 343.117942 | 1.21836381 | 343.117942 | 96.60087 | 381.372236 | 1.21836381 | 381.372236 | 96.60087 | 300.170114 | 1.20693284 | 300.170114 | 96.46768
321.242109 | 1.36696642 | 321.242109 | 98.02269 | 345.148193 | 1.36696642 | 345.148193 | 98.02269 | 382.68697 | 1.36696642 | 382.68697 | 98.02269 | 301.353033 | 1.34410448 | 301.353033 | 97.83933
Figure 7 - 90˚C
XPLE Neat |  |  |  | 0.001 wt% |  |  |  | 0.01 wt% |  |  |  | 0.1 wt%
X | Y | Electric field (kV/mm) | Probability of Failure (Percent) | X | Y | Electric field (kV/mm) | Probability of Failure (Percent) | X | Y | Electric field (kV/mm) | Probability of Failure (Percent) | X | Y | Electric field (kV/mm) | Probability of Failure (Percent)
180.437993 | -3.5378376 | 180.437993 | 2.865749 | 190.022774 | -3.5490182 | 190.022774 | 2.834343 | 232.356896 | -3.5490182 | 232.356896 | 2.834343 | 154.589332 | -3.5601989 | 154.589332 | 2.803275
181.862148 | -3.06825 | 181.862148 | 4.543779 | 192.655197 | -3.0626597 | 192.655197 | 4.56866 | 237.590733 | -3.06825 | 237.590733 | 4.543779 | 158.278712 | -3.0794307 | 158.278712 | 4.494412
184.019484 | -2.643385 | 184.019484 | 6.864999 | 195.964968 | -2.643385 | 195.964968 | 6.864999 | 239.152416 | -2.643385 | 239.152416 | 6.864999 | 160.15629 | -2.6545657 | 160.15629 | 6.791324
186.691013 | -2.2297007 | 186.691013 | 10.19779 | 197.900254 | -2.2297007 | 197.900254 | 10.19779 | 243.579951 | -2.2297007 | 243.579951 | 10.19779 | 162.268622 | -2.252062 | 162.268622 | 9.983943
190.147307 | -1.9054617 | 190.147307 | 13.82189 | 200.379077 | -1.911052 | 200.379077 | 13.75039 | 247.764598 | -1.9054617 | 247.764598 | 13.82189 | 165.489472 | -1.927823 | 165.489472 | 13.53794
191.146522 | -1.5812226 | 191.146522 | 18.59418 | 203.288109 | -1.5812226 | 203.288109 | 18.59418 | 250.703701 | -1.5812226 | 250.703701 | 18.59418 | 167.672144 | -1.6035839 | 167.672144 | 18.22301
191.648096 | -1.2905255 | 191.648096 | 24.05237 | 204.62432 | -1.2905255 | 204.62432 | 24.05237 | 254.01028 | -1.2905255 | 254.01028 | 24.05237 | 168.332542 | -1.3128869 | 168.332542 | 23.5889
193.16073 | -1.0333704 | 193.16073 | 29.93913 | 207.323149 | -1.0333704 | 207.323149 | 29.93913 | 255.345091 | -1.0333704 | 255.345091 | 29.93913 | 169.438991 | -1.0557318 | 169.438991 | 29.38571
194.685303 | -0.7762153 | 194.685303 | 36.88074 | 208.412622 | -0.7650347 | 208.412622 | 37.20645 | 256.182907 | -0.7650347 | 256.182907 | 37.20645 | 170.776334 | -0.787396 | 170.776334 | 36.55699
195.196163 | -0.4966989 | 195.196163 | 45.58532 | 210.884913 | -0.4966989 | 210.884913 | 45.58532 | 257.36047 | -0.4855182 | 257.36047 | 45.95635 | 171.898845 | -0.5190602 | 171.898845 | 44.84813
196.736801 | -0.2171825 | 196.736801 | 55.28151 | 212.549378 | -0.2171825 | 212.549378 | 55.28151 | 263.157513 | -0.2171825 | 263.157513 | 55.28151 | 174.623069 | -0.2283631 | 174.623069 | 54.87958
199.723761 | 0.00643066 | 199.723761 | 63.44863 | 214.789119 | -0.00475 | 214.789119 | 63.03731 | 265.930538 | 0.00643066 | 265.930538 | 63.44863 | 176.232094 | -0.0271113 | 176.232094 | 62.21481
202.225425 | 0.21886314 | 202.225425 | 71.19614 | 215.917825 | 0.2300438 | 215.917825 | 71.59642 | 267.678498 | 0.21886314 | 267.678498 | 71.19614 | 177.623053 | 0.19650182 | 177.623053 | 70.39235
203.554651 | 0.38657299 | 203.554651 | 77.05173 | 217.052462 | 0.38657299 | 217.052462 | 77.05173 | 267.678498 | 0.38657299 | 267.678498 | 77.05173 | 178.790568 | 0.37539234 | 178.790568 | 76.67309
205.161261 | 0.61018613 | 205.161261 | 84.13054 | 218.765607 | 0.61018613 | 218.765607 | 84.13054 | 271.208961 | 0.61018613 | 271.208961 | 84.13054 | 179.25972 | 0.57664416 | 179.25972 | 83.13711
206.780551 | 0.82261861 | 206.780551 | 89.73524 | 220.492273 | 0.81143796 | 220.492273 | 89.47211 | 274.066828 | 0.82261861 | 274.066828 | 89.73524 | 181.386185 | 0.78907664 | 181.386185 | 88.93477
209.782517 | 1.00150912 | 209.782517 | 93.42823 | 223.107858 | 1.00150912 | 223.107858 | 93.42823 | 278.045631 | 1.00150912 | 278.045631 | 93.42823 | 184.019484 | 0.99032847 | 184.019484 | 93.22627
211.438281 | 1.16921898 | 211.438281 | 96.0024 | 224.868797 | 1.16921898 | 224.868797 | 96.0024 | 280.607619 | 1.16921898 | 280.607619 | 96.0024 | 185.471908 | 1.14685766 | 185.471908 | 95.70743
212.828064 | 1.30338686 | 212.828064 | 97.4821 | 226.643634 | 1.30338686 | 226.643634 | 97.4821 | 281.712828 | 1.30338686 | 281.712828 | 97.4821 | 186.446553 | 1.28102555 | 186.446553 | 97.26853